## Sancella
Saída de produção | [6 empty] | Aging
ET Method | Lower Limit | Upper Limit | Average | Mín | Máx | SD | ET Method | Lower Limit | Upper Limit | Average | Mín | Máx | SD
Basis Weight (g/m2) | 89.5 | 110.5 | 99.168 | 96.16 | 103.66 | 2.007177 | Basis Weight (g/m2) | 89.5 | 110.5 | 98.93556 | 96.88 | 102.82 | 1.829311
Tensile at peak (N/25mm) | 17 | 27 | 18.31034 | 17 | 19.2 | 0.5966243 | Tensile at peak (N/25mm) | 17 | 27 | 18.74 | 17.9 | 19.38 | 0.54626
Elongation at break CD (%) | 240 | 360 | 352.669 | 329.7 | 380.2 | 11.17993 | Elongation at break CD (%) | 240 | 360 | 350.0181 | 338.4 | 366.3 | 9.20881
Elongation at 9.81N CD (%) | 120 | 180 | 154.6734 | 136.8 | 173.2 | 8.824394 | Elongation at 9.81N CD (%) | 120 | 180 | 134.6457 | 110.3 | 163.5 | 15.65828
Load at 5% 1st cycle | 1.2 | 2 | 2.22593745 | 1.3 | 3.063902 | 0.578211 | Load at 5% 1st cycle | 1.2 | 2 | 1.731874 | 0.866578 | 2.150668 | 0.386854
Load at 10% 1st cycle | 2.2 | 3.4 | 3.5398581 | 2.4 | 4.319698 | 0.590182 | Load at 10% 1st cycle | 2.2 | 3.4 | 3.674659 | 2.961374 | 4.211304 | 0.3751794
Load at 20% 1st cycle | 3 | 5 | 5.1338985 | 4 | 5.858116 | 0.5806559 | Load at 20% 1st cycle | 3 | 5 | 6.013626 | 4.90661 | 7.095414 | 0.638774
Load at 50% 1st cycle | 5.5 | 7.5 | 7.96619715 | 6.3 | 8.943584 | 0.846148 | Load at 50% 1st cycle | 5.5 | 7.5 | 9.493752 | 7.7252 | 11.14298 | 1.004109
Permanent set 2º Cicle (%) | 0 | 27 | 21.432678 | 19.31658 | 23.7 | 1.551769 | Permanent set 2º Cicle (%) | 0 | 27 | 19.84009 | 18.0705 | 22.52366 | 1.489836
Load at 100% 2º cicle | 9.5 | 12.5 | 13.2229985 | 10.8 | 14.73302 | 1.277189 | Load at 100% 2º cicle | 9.5 | 12.5 | 14.28038 | 11.80124 | 16.28158 | 1.240972
Permanent set 3º Cicle (%) | 0 | 29 | 23.2564495 | 21.00168 | 25.7 | 1.685243 | Permanent set 3º Cicle (%) | 0 | 29 | 21.29306 | 19.19734 | 23.89908 | 1.548016
Load at 100% 3º cicle | 9 | 12 | 12.7168275 | 10.4 | 14.15406 | 1.229645 | Load at 100% 3º cicle | 9 | 12 | 13.65972 | 11.3253 | 15.61686 | 1.186266
Peel test | 2 | 5 | 2.365501 | 1.414286 | 3.133333 | 0.3359446 | Peel test | 2 | 5 | 2.214071 | 1.88 | 2.466667 | 0.1999361