## Sancella
Saída de produção | [6 empty] | Aging
ET Method | Lower Limit | Upper Limit | Average | Mín | Máx | SD | ET Method | Lower Limit | Upper Limit | Average | Mín | Máx | SD
Basis Weight (g/m2) | 85.5 | 104.5 | 94.33455 | 91.64 | 96.12 | 1.217948 | Basis Weight (g/m2) | 85.5 | 104.5 | 94.33455 | 91.64 | 96.12 | 1.217948
Tensile at peak CD (N/25mm) | 18 | 24 | 18.44545 | 17.5 | 19.1 | 0.3660956 | Tensile at peak (N/25mm) | 18 | 27 | 18.97857 | 18 | 20.7 | 0.7807083
Elongation at break CD (%) | 264 | 396 | 328.2045 | 306 | 348.3 | 11.53002 | Elongation at break CD (%) | 264 | 396 | 331.6929 | 305.9 | 368.7 | 18.30046
Elongation at 9.81N CD (%) | 132 | 180 | 140.3773 | 133.2 | 154.8 | 5.441632 | Elongation at 9.81N CD (%) | 112 | 168 | 121.15 | 100.2 | 138.3 | 12.08067
Tensile at peak MD (N/25mm) | 0 | 1000 | 73.49091 | 67.9 | 81.1 | 3.584259 | Tensile at peak MD (N/25mm) | 0 | 1000 | 72.33571 | 64.9 | 81.1 | 3.876677
Elongation at break MD (%) | 0 | 1000 | 66.79091 | 63.3 | 71.8 | 2.189728 | Elongation at break MD (%) | 0 | 1000 | 72.71929 | 69.6 | 76.9 | 2.611921
Elongation at 9.81N MD (%) | 0 | 1000 | 5.681818 | 5.1 | 6.4 | 0.3458849 | Elongation at 9.81N MD (%) | 0 | 1000 | 6.085714 | 5.3 | 6.8 | 0.4129763
Load at 5% 1st cycle | 1.2 | 2 | 1.6074656 | 0.819102 | 3.252234 | 1.01929 | Load at 5% 1st cycle | 1.2 | 2 | 1.988317 | 1.601128 | 2.38378 | 0.2563487
Load at 10% 1st cycle | 2.2 | 3.4 | 2.9592524 | 2.312322 | 4.351616 | 0.8327926 | Load at 10% 1st cycle | 2.2 | 3.4 | 3.56257 | 3.069442 | 4.022902 | 0.3170989
Load at 20% 1st cycle | 3 | 5 | 4.6239312 | 4.104278 | 5.778158 | 0.6694338 | Load at 20% 1st cycle | 3 | 5 | 5.55422825 | 4.926326 | 6.095622 | 0.3957059
Load at 50% 1st cycle | 5.5 | 7.5 | 8.2604068 | 7.569306 | 10.36011 | 1.18084 | Load at 50% 1st cycle | 5.5 | 7.5 | 9.5747195 | 8.508232 | 10.99758 | 0.8267013
Permanent set 2º Cicle (%) | 0 | 27 | 25.759372 | 22.7164 | 27 | 1.78402 | Permanent set 2º Cicle (%) | 0 | 27 | 21.93508 | 20.70736 | 22.79436 | 0.6204816
Load at 100% 2º cicle | 9.5 | 12.5 | 13.961684 | 13.05678 | 16.2294 | 1.301814 | Load at 100% 2º cicle | 9.5 | 12.5 | 14.99388 | 13.72042 | 16.66594 | 1.045832
Permanent set 3º Cicle (%) | 0 | 29 | 26.890228 | 23.55394 | 29 | 2.13189 | Permanent set 3º Cicle (%) | 0 | 29 | 23.4292375 | 22.57708 | 24.07918 | 0.5172535
Load at 100% 3º cicle | 9 | 12 | 13.327444 | 12.4876 | 15.3668 | 1.172926 | Load at 100% 3º cicle | 9 | 12 | 14.2970075 | 13.10274 | 15.8496 | 0.9728861
Peel test | 2 | 5 | 2.705725 | 2.325 | 3.4 | 0.285745 | Peel test | 2 | 5 | 2.928704 | 2.56 | 3.775 | 0.3828473