## Sancella
Saída de produção | [6 empty] | Aging
ET Method | Lower Limit | Upper Limit | Average | Mín | Máx | SD | ET Method | Lower Limit | Upper Limit | Average | Mín | Máx | SD
Basis Weight (g/m2) | 85.5 | 104.5 | 96.94452 | 91.46 | 102.175 | 2.253331 | Basis Weight (g/m2) | 85.5 | 104.5 | 96.94452 | 91.46 | 102.175 | 2.253331
Tensile at peak (N/25mm) | 18 | 24 | 18.82909 | 17.81 | 19.7 | 0.4429825 | Tensile at peak (N/25mm) | 18 | 27 | 18.22381 | 16.7 | 19.7 | 0.8914341
Elongation at break CD (%) | 264 | 396 | 349.076 | 314.311 | 377.5 | 13.67037 | Elongation at break CD (%) | 264 | 396 | 327.5725 | 304.456 | 348.2 | 11.59248
Elongation at 9.81N CD (%) | 132 | 180 | 145.2027 | 132.288 | 161.1 | 7.305196 | Elongation at 9.81N CD (%) | 112 | 168 | 130.9564 | 113.6 | 147.205 | 9.507816
Load at 5% 1st cycle | 1.2 | 2 | - | - | - | - | Load at 5% 1st cycle | 1.2 | 2 | 1.571658 | 1 | 2.3 | 0.3595289
Load at 10% 1st cycle | 2.2 | 3.4 | - | - | - | - | Load at 10% 1st cycle | 2.2 | 3.4 | 3.206616 | 2.59589 | 3.8 | 0.3360837
Load at 20% 1st cycle | 3 | 5 | - | - | - | - | Load at 20% 1st cycle | 3 | 5 | 5.36572 | 4.8 | 5.917906 | 0.3197927
Load at 50% 1st cycle | 5.5 | 7.5 | - | - | - | - | Load at 50% 1st cycle | 5.5 | 7.5 | 9.481756 | 7.9 | 10.551144 | 0.6833741
Permanent set 2º Cicle (%) | 0 | 27 | - | - | - | - | Permanent set 2º Cicle (%) | 0 | 27 | 22.05191 | 20.05498 | 24.46336 | 1.380284
Load at 100% 2º cicle | 9.5 | 12.5 | - | - | - | - | Load at 100% 2º cicle | 9.5 | 12.5 | 15.01498 | 13.6 | 16.04802 | 0.7511332
Permanent set 3º Cicle (%) | 0 | 29 | - | - | - | - | Permanent set 3º Cicle (%) | 0 | 29 | 23.83781 | 21.05868 | 26.10518 | 1.361256
Load at 100% 3º cicle | 9 | 12 | - | - | - | - | Load at 100% 3º cicle | 9 | 12 | 14.28285 | 13 | 15.2442 | 0.6802645
Peel test | 2 | 5 | 2.586806 | 2.133333 | 3.066667 | 0.2556951 | Peel test | 2 | 5 | 2.588425 | 2.023333 | 3.162 | 0.327625