## Sancella
Saída de produção | [6 empty] | Aging
ET Method | Lower Limit | Upper Limit | Average | Mín | Máx | SD | ET Method | Lower Limit | Upper Limit | Average | Mín | Máx | SD
Basis Weight (g/m2) | 85.5 | 104.5 | 95.45871 | 91.4 | 100.28 | 2.100922 | Basis Weight (g/m2) | 85.5 | 104.5 | 95.45871 | 91.4 | 100.28 | 2.100922
Tensile at peak CD (N/25mm) | 18 | 24 | 18.20071 | 17.3 | 19 | 0.3950146 | Tensile at peak (N/25mm) | 18 | 27 | 18.27033 | 16.59 | 19.37 | 0.7364162
Elongation at break CD (%) | 264 | 396 | 324.0939 | 301.8 | 346.3 | 10.65432 | Elongation at break CD (%) | 264 | 396 | 320.198 | 290.1 | 373.3 | 25.39941
Elongation at 9.81N CD (%) | 132 | 180 | 135.1164 | 123.3 | 150.9 | 5.40461 | Elongation at 9.81N CD (%) | 112 | 168 | 120.2413 | 104.1 | 144.7 | 12.31478
Tensile at peak MD (N/25mm) | 0 | 1000 | 67.41429 | 62.2 | 74.1 | 3.760066 | Tensile at peak MD (N/25mm) | 0 | 1000 | 66.9825 | 63.56 | 71.2 | 3.152611
Elongation at break MD (%) | 0 | 1000 | 73.8 | 69.4 | 77.65 | 2.984007 | Elongation at break MD (%) | 0 | 1000 | 68.875 | 64.7 | 76.12 | 5.001876
Elongation at 9.81N MD (%) | 0 | 1000 | 6.897143 | 5.7 | 8.34 | 0.9486958 | Elongation at 9.81N MD (%) | 0 | 1000 | 6.56 | 6.04 | 7.4 | 0.5908186
Load at 5% 1st cycle | 1.2 | 2 | 0.9 | 0.9 | 0.9 | #DIV/0! | Load at 5% 1st cycle | 1.2 | 2 | 1.063636 | 0.7 | 1.7 | 0.2730301
Load at 10% 1st cycle | 2.2 | 3.4 | 2 | 2 | 2 | #DIV/0! | Load at 10% 1st cycle | 2.2 | 3.4 | 2.5 | 1.9 | 3.4 | 0.4795832
Load at 20% 1st cycle | 3 | 5 | 4.1 | 4.1 | 4.1 | #DIV/0! | Load at 20% 1st cycle | 3 | 5 | 4.7 | 3.8 | 5.7 | 0.594979
Load at 50% 1st cycle | 5.5 | 7.5 | 6.8 | 6.8 | 6.8 | #DIV/0! | Load at 50% 1st cycle | 5.5 | 7.5 | 7.945455 | 6.5 | 9.1 | 0.8583282
Permanent set 2º Cicle (%) | 0 | 27 | 28.2 | 28.2 | 28.2 | #DIV/0! | Permanent set 2º Cicle (%) | 0 | 27 | 22.82727 | 19.5 | 27.3 | 2.246816
Load at 100% 2º cicle | 9.5 | 12.5 | 11.8 | 11.8 | 11.8 | #DIV/0! | Load at 100% 2º cicle | 9.5 | 12.5 | 12.90909 | 11.1 | 14.5 | 1.000454
Permanent set 3º Cicle (%) | 0 | 29 | 29.8 | 29.8 | 29.8 | #DIV/0! | Permanent set 3º Cicle (%) | 0 | 29 | 23.4 | 16.4 | 28.6 | 3.230789
Load at 100% 3º cicle | 9 | 12 | 11.4 | 11.4 | 11.4 | #DIV/0! | Load at 100% 3º cicle | 9 | 12 | 12.40909 | 10.7 | 13.9 | 0.9406961
Peel test | 2 | 5 | 2.414583 | 2.2 | 2.6 | 0.1567116 | Peel test | 2 | 5 | 2.766667 | 2.766667 | 2.766667 | #DIV/0!