## Resumo Drylock
Saída de produção | [6 empty] | Aging
ET Method | Lower Limit | Upper Limit | Average | Mín | Máx | SD | ET Method | Lower Limit | Upper Limit | Average | Mín | Máx | SD
Basis Weight (g/m2) | 89.5 | 110.5 | 100.3588 | 94.38667 | 103.2667 | 1.583681 | Basis Weight (g/m2) | 89.5 | 110.5 | 100.3588 | 94.38667 | 103.2667 | 1.583681
Tensile at peak CD (N/25mm) | 20 | 26.4 | 21.9425 | 20.79 | 23.6 | 0.5319229 | Tensile at peak CD (N/25mm) | 20 | 26.4 | 21.8168 | 20 | 23.4 | 1.036491
Elongation at break CD (%) | 272 | 408 | 311.3753125 | 268.6 | 343.2 | 15.10478 | Elongation at break CD (%) | 272 | 408 | 311.617756 | 296.481 | 326.6 | 8.888245
Elongation at 9.81N CD (%) | 180 | 227 | 109.4428125 | 99.4 | 118.7 | 5.420217 | Elongation at 9.81N CD (%) | 168 | 252 | 102.09016 | 86 | 121.1 | 7.961149
Tensile at peak MD (N/25mm) | 0 | 1000 | #DIV/0! | 0 | 0 | #DIV/0! | Tensile at peak MD (N/25mm) | 0 | 1000 | #DIV/0! | 0 | 0 | #DIV/0!
Elongation at break MD (%) | 0 | 1000 | #DIV/0! | 0 | 0 | #DIV/0! | Elongation at break MD (%) | 0 | 1000 | #DIV/0! | 0 | 0 | #DIV/0!
Elongation at 9.81N MD (%) | 0 | 1000 | #DIV/0! | 0 | 0 | #DIV/0! | Elongation at 9.81N MD (%) | 0 | 1000 | #DIV/0! | 0 | 0 | #DIV/0!
Load at 5% 1st cycle | 0 | 2 | 1.5255056 | 0.7 | 2.267736 | 0.4924484 | Load at 5% 1st cycle | 0 | 2 | 1.854617 | 1.17692 | 2.91243 | 0.474487
Load at 10% 1st cycle | 0.5 | 2.5 | 2.779881 | 2.1 | 3.389384 | 0.3338193 | Load at 10% 1st cycle | 0.5 | 2.5 | 3.460541 | 2.808708 | 4.723956 | 0.5437623
Load at 20% 1st cycle | 1 | 3.7 | 4.5704092 | 4 | 5.226298 | 0.3072278 | Load at 20% 1st cycle | 1 | 3.7 | 5.746788 | 4.9 | 7.23084 | 0.7154577
Load at 50% 1st cycle | 2 | 6.5 | 9.833246 | 8.9 | 11.21422 | 0.6092615 | Load at 50% 1st cycle | 2 | 6.5 | 11.83966 | 10.33537 | 14.36088 | 1.2061
Permanent set 2º Cicle (%) | 0 | 22 | 23.73406 | 21.93086 | 25.7 | 1.164162 | Permanent set 2º Cicle (%) | 0 | 22 | 20.73913 | 19.2 | 23.064 | 0.9075605
Load at 100% 2º cicle | 4 | 7 | 16.847672 | 15.2 | 18.49452 | 0.8399348 | Load at 100% 2º cicle | 4 | 7 | 18.52643 | 16.4 | 21.46756 | 1.577144
Permanent set 3º Cicle (%) | 0 | 22 | 25.69246 | 24.08768 | 27.3 | 1.01137 | Permanent set 3º Cicle (%) | 0 | 22 | 22.33392 | 20.9166 | 24.5997 | 1.023118
Load at 100% 3º cicle | 4 | 7 | 15.981 | 14.4 | 17.5305 | 0.792415 | Load at 100% 3º cicle | 4 | 7 | 17.56178 | 15.5 | 20.32996 | 1.49908
Peel test | 1.5 | 6 | #DIV/0! | 0 | 0 | #DIV/0! | Peel test | 1.5 | 6 | #DIV/0! | 0 | 0 | #DIV/0!