## Resumo Mega
| Saída de produção | [7 empty] | Aging
ET Method |  | Lower Limit | Upper Limit | Average | Mín | Máx | SD | ET Method |  | Lower Limit | Upper Limit | Average | Mín | Máx | SD
Basis Weight (g/m2) |  | 89.5 | 110.5 | 99.90813 | 97.17857 | 103.89 | 1.411224 | Basis Weight (g/m2) |  | 89.5 | 110.5 | 99.90813 | 97.17857 | 103.89 | 1.411224
Tensile at peak CD (N/25mm) |  | 17 | 21.6 | 19.11571 | 18.1 | 19.9 | 0.605876 | Tensile at peak CD (N/25mm) |  | 15 | 22 | 18.57941 | 17.73 | 19.6 | 0.6753191
Elongation at break CD (%) |  | 304 | 456 | 352.4249 | 331.3 | 367.2 | 10.01024 | Elongation at break CD (%) |  | 264 | 396 | 327.5979 | 297.4 | 358.9 | 17.89539
Elongation at 9.81N CD (%) |  | 180 | 240 | 222.6229 | 214.4 | 235.7 | 5.68732 | Elongation at 9.81N CD (%) |  | 152 | 228 | 205.8847 | 185.8 | 235.7 | 11.67129
Tensile at peak MD (N/25mm) |  | 0 | 1000 | #DIV/0! | 0 | 0 | #DIV/0! | Tensile at peak MD (N/25mm) |  | 0 | 1000 | #DIV/0! | 0 | 0 | #DIV/0!
Elongation at break MD (%) |  | 0 | 1000 | #DIV/0! | 0 | 0 | #DIV/0! | Elongation at break MD (%) |  | 0 | 1000 | #DIV/0! | 0 | 0 | #DIV/0!
Elongation at 9.81N MD (%) |  | 0 | 1000 | #DIV/0! | 0 | 0 | #DIV/0! | Elongation at 9.81N MD (%) |  | 0 | 1000 | #DIV/0! | 0 | 0 | #DIV/0!
Load at 5% 1st cycle |  | 0 | 2 | 0.7198504 | 0.328532 | 1.042758 | 0.2878817 | Load at 5% 1st cycle |  | 0 | 2 | 0.805266 | 0.5 | 1.070602 | 0.1711516
Load at 10% 1st cycle |  | 0.5 | 2.5 | 1.4527564 | 1.031378 | 1.70901 | 0.2878144 | Load at 10% 1st cycle |  | 0.5 | 2.5 | 1.755628 | 1.5 | 2.1 | 0.1768368
Load at 20% 1st cycle |  | 1 | 3.7 | 2.4528528 | 2.087504 | 2.669054 | 0.2578432 | Load at 20% 1st cycle |  | 1 | 3.7 | 3.038009 | 2.8 | 3.4 | 0.1976574
Load at 50% 1st cycle |  | 2 | 6.5 | 4.1231104 | 3.754688 | 4.33312 | 0.258982 | Load at 50% 1st cycle |  | 2 | 6.5 | 5.051556 | 4.7 | 5.5 | 0.2289894
Permanent set 2º Cicle (%) |  | 0 | 22 | 19.866056 | 17.57472 | 22.99298 | 1.973957 | Permanent set 2º Cicle (%) |  | 0 | 22 | 16.18916 | 15.17216 | 17.8 | 0.7236564
Load at 100% 2º cicle |  | 4 | 7 | 6.3909888 | 5.774396 | 6.782996 | 0.3955259 | Load at 100% 2º cicle |  | 4 | 7 | 7.242906 | 6.9 | 7.5 | 0.199284
Permanent set 3º Cicle (%) |  | 0 | 22 | 21.141384 | 18.17456 | 24.1161 | 2.156701 | Permanent set 3º Cicle (%) |  | 0 | 22 | 17.003505 | 16.21622 | 18.4 | 0.6386677
Load at 100% 3º cicle |  | 4 | 7 | 6.0490372 | 5.470878 | 6.393778 | 0.3689055 | Load at 100% 3º cicle |  | 4 | 7 | 6.837736 | 6.5 | 7.1 | 0.1911111
Peel test |  | 1.5 | 6 | 2.180794 | 1.971429 | 2.357143 | 0.1137222 | Peel test |  | 1.5 | 6 | 2.223492 | 2.028571 | 2.428571 | 0.1316537
Mega Disposables Method |  | Lower Limit | Upper Limit | Average | Mín | Máx | SD | Mega Disposables Method |  | Lower Limit | Upper Limit | Average | Mín | Máx | SD
Histeresis test | LOAD 1ST CYCLE N/50mm | 0 | 1000 | 7.345438 | 6.66399 | 8.031716 | 0.360743 | Histeresis test | LOAD 1ST CYCLE N/50mm | 0 | 1000 | 7.842048 | 6.933434 | 8.499718 | 0.4316643
| LOAD 1ST RELAXATION N/50mm | 0 | 1000 | 4.770298 | 4.310132 | 5.13277 | 0.24165 |  | LOAD 1ST RELAXATION N/50mm | 0 | 1000 | 5.066092625 | 4.395868 | 5.57604 | 0.3379357
| 1ST RETRACTION FORCE AT 50% N/50mm | 0.9 | 1.2 | 1.011439 | 0.913244 | 1.142898 | 0.0697086 |  | 1ST RETRACTION FORCE AT 50% N/50mm | 0.8 | 1.7 | 1.359759 | 0.914274 | 1.634906 | 0.1645606
| 1st cycle PERMANENT SET mm | 0 | 8 | 8.969267 | 8.309278 | 9.39267 | 0.3060414 |  | 1st cycle PERMANENT SET mm | 0 | 8 | 7.098443 | 6.543616 | 9.31532 | 0.6455611
| LOAD 2ND CYCLE N/50mm | 5.240615 | 1000 | 6.292795 | 5.709396 | 6.771598 | 0.3049444 |  | LOAD 2ND CYCLE N/50mm | 5.240615 | 1000 | 6.4818415 | 5.583032 | 7.025972 | 0.3869322
| LOAD 2ND RELAXATION N/50mm | 0 | 1000 | 4.407522 | 3.983912 | 4.664106 | 0.2214758 |  | LOAD 2ND RELAXATION N/50mm | 0 | 1000 | 4.758706 | 4.132938 | 5.188818 | 0.2828169
| 2ND RETRACTION FORCE AT 50% N/50mm | 0.8 | 1.4 | 0.9762629 | 0.873766 | 1.110408 | 0.06754268 |  | 2ND RETRACTION FORCE AT 50% N/50mm | 0.8 | 1.7 | 1.304746875 | 0.886172 | 1.546194 | 0.1587255
Tensile test | MAXIMUM LOAD N/50mm | 0 | 1000 | 37.49836 | 34.6103 | 39.7308 | 1.672159 | Tensile test | MAXIMUM LOAD N/50mm | 0 | 1000 | 36.52032 | 34.6 | 39.722 | 1.410267
| EXTENSION AT MAXIMUM LOAD mm | 0 | 1000 | 117.8089 | 104.087 | 125 | 6.076326 |  | EXTENSION AT MAXIMUM LOAD mm | 0 | 1000 | 118.7397 | 107.186 | 125.711 | 4.758023
| LOAD AT BREAK N/50mm | 32 | 44 | 35.25774 | 32.7314 | 37.1 | 1.383834 |  | LOAD AT BREAK N/50mm | 32 | 45 | 34.30517 | 32.69 | 37.4677 | 1.381172
| EXTENSION AT BREAK mm | 0 | 1000 | 121.6684 | 109.048 | 129.1 | 6.167388 |  | EXTENSION AT BREAK mm | 0 | 1000 | 122.6977 | 110.928 | 130.198 | 4.843897
| EXTENSION AT PRESET POINT (LOAD 10N) mm | 30 | 40 | 39.03182 | 36.2282 | 41.857 | 1.792163 |  | EXTENSION AT PRESET POINT (LOAD 10N) mm | 30 | 45 | 38.11615 | 35.42 | 41.9884 | 1.955091
| LOAD AT PRESET POINT (TENSILE EXTENSION 45mm) N/50mm | 0 | 1000 | 11.87215 | 10.9514 | 12.9797 | 0.6638194 |  | LOAD AT PRESET POINT (TENSILE EXTENSION 45mm) N/50mm | 0 | 1000 | 11.98105 | 10.7969 | 12.99 | 0.6603762