## Resumo Mega
| Saída de produção | [7 empty] | Aging
ET Method |  | Lower Limit | Upper Limit | Average | Mín | Máx | SD | ET Method |  | Lower Limit | Upper Limit | Average | Mín | Máx | SD
Basis Weight (g/m2) |  | 89.5 | 110.5 | 100.6716 | 96.46667 | 105.04 | 2.313735 | Basis Weight (g/m2) |  | 89.5 | 110.5 | 100.6716 | 96.46667 | 105.04 | 2.313735
Tensile at peak CD (N/25mm) |  | 17 | 21.6 | 18.22269 | 17.2 | 19.6 | 0.546103 | Tensile at peak CD (N/25mm) |  | 15 | 22 | 18.46524 | 16.9 | 19.8 | 0.8047833
Elongation at break CD (%) |  | 304 | 456 | 312.3887 | 297 | 332.68 | 8.539558 | Elongation at break CD (%) |  | 264 | 396 | 320.3031 | 290.4 | 338.1 | 10.71237
Elongation at 9.81N CD (%) |  | 180 | 240 | 194.7581 | 181.085 | 202.2 | 5.350742 | Elongation at 9.81N CD (%) |  | 152 | 228 | 194.502 | 177 | 215.5 | 9.968519
Tensile at peak MD (N/25mm) |  | 0 | 1000 | - | - | - | - | Tensile at peak MD (N/25mm) |  | 0 | 1000 | - | - | - | -
Elongation at break MD (%) |  | 0 | 1000 | - | - | - | - | Elongation at break MD (%) |  | 0 | 1000 | - | - | - | -
Elongation at 9.81N MD (%) |  | 0 | 1000 | - | - | - | - | Elongation at 9.81N MD (%) |  | 0 | 1000 | - | - | - | -
Load at 5% 1st cycle |  | 0 | 2 | 0.5812145 | 0.412222 | 0.984516 | 0.1742012 | Load at 5% 1st cycle |  | 0 | 2 | 0.6642792 | 0.419174 | 1 | 0.1450661
Load at 10% 1st cycle |  | 0.5 | 2.5 | 1.52425775 | 1.330648 | 1.844828 | 0.1639607 | Load at 10% 1st cycle |  | 0.5 | 2.5 | 1.717425 | 1.386018 | 2 | 0.1953009
Load at 20% 1st cycle |  | 1 | 3.7 | 2.79172925 | 2.578402 | 2.937356 | 0.1233027 | Load at 20% 1st cycle |  | 1 | 3.7 | 3.257218 | 2.9 | 3.7 | 0.215674
Load at 50% 1st cycle |  | 2 | 6.5 | 4.60037925 | 4.350674 | 4.816434 | 0.1446602 | Load at 50% 1st cycle |  | 2 | 6.5 | 5.39 | 5.060022 | 6 | 0.2557193
Permanent set 2º Cicle (%) |  | 0 | 22 | 20.585595 | 19.4 | 22.1162 | 0.8578464 | Permanent set 2º Cicle (%) |  | 0 | 22 | 16.76889 | 15.3 | 19.29676 | 1.139902
Load at 100% 2º cicle |  | 4 | 7 | 7.1999185 | 6.266618 | 7.6 | 0.4435866 | Load at 100% 2º cicle |  | 4 | 7 | 7.640552 | 7.028776 | 8.4 | 0.4310761
Permanent set 3º Cicle (%) |  | 0 | 22 | 21.85162 | 19.8 | 23.62558 | 1.263249 | Permanent set 3º Cicle (%) |  | 0 | 22 | 17.697 | 15.7 | 20.2 | 1.259888
Load at 100% 3º cicle |  | 4 | 7 | 6.8145995 | 5.970196 | 7.2 | 0.4043307 | Load at 100% 3º cicle |  | 4 | 7 | 7.254566 | 6.693824 | 8 | 0.4028313
Peel test |  | 1.5 | 6 | 2.340127 | 2.033333 | 2.657143 | 0.1603908 | Peel test |  | 1.5 | 6 | 2.502041 | 2.214286 | 2.671429 | 0.1515081
Mega Disposables Method |  | Lower Limit | Upper Limit | Average | Mín | Máx | SD | Mega Disposables Method |  | Lower Limit | Upper Limit | Average | Mín | Máx | SD
LOAD 1ST CYCLE N/50mm |  | 0 | 1000 | 6.968554 | 6.36 | 7.742152 | 0.3856715 | LOAD 1ST CYCLE N/50mm |  | 0 | 1000 | 7.91232 | 6.974062 | 8.6 | 0.4076421
LOAD 1ST RELAXATION N/50mm |  | 0 | 1000 | 4.51815 | 4.15 | 5.006472 | 0.2316359 | LOAD 1ST RELAXATION N/50mm |  | 0 | 1000 | 5.245899 | 4.3 | 5.717152 | 0.3340667
1ST RETRACTION FORCE AT 50% N/50mm |  | 0.9 | 1.2 | 1.021489 | 0.9 | 1.175458 | 0.08351232 | 1ST RETRACTION FORCE AT 50% N/50mm |  | 0.8 | 1.7 | 1.57719 | 1.315814 | 1.8 | 0.1180191
1st cycle PERMANENT SET mm |  | 0 | 8 | 8.947809 | 7.1 | 9.7 | 0.576305 | 1st cycle PERMANENT SET mm |  | 0 | 8 | 6.435829 | 0.818672 | 8.025454 | 1.689994
LOAD 2ND CYCLE N/50mm |  | 5.240615 | 1000 | 5.994161 | 5.48 | 6.59434 | 0.3002829 | LOAD 2ND CYCLE N/50mm |  | 5.240615 | 1000 | 6.77482 | 5.877466 | 7.296148 | 0.3468488
LOAD 2ND RELAXATION N/50mm |  | 0 | 1000 | 4.230894 | 3.93 | 4.64932 | 0.1963477 | LOAD 2ND RELAXATION N/50mm |  | 0 | 1000 | 4.965439 | 4.40016 | 5.368964 | 0.2516221
2ND RETRACTION FORCE AT 50% N/50mm |  | 0.8 | 1.4 | 0.9617612 | 0.8 | 1.113982 | 0.08437906 | 2ND RETRACTION FORCE AT 50% N/50mm |  | 0.8 | 1.7 | 1.491949 | 1.227786 | 1.69713 | 0.1110274
MAXIMUM LOAD N/50mm |  | 0 | 1000 | 36.32392 | 34 | 38.7431 | 1.226342 | MAXIMUM LOAD N/50mm |  | 0 | 1000 | 36.23364 | 33.2854 | 39.9 | 1.675856
EXTENSION AT MAXIMUM LOAD mm |  | 0 | 1000 | 129.6969 | 105.7 | 142.339 | 8.819456 | EXTENSION AT MAXIMUM LOAD mm |  | 0 | 1000 | 127.7956 | 104.6 | 143.203 | 10.70032
LOAD AT BREAK N/50mm |  | 32 | 44 | 33.90682 | 31.8 | 36.5979 | 1.255029 | LOAD AT BREAK N/50mm |  | 32 | 45 | 33.68973 | 30.4325 | 37.4 | 1.678721