## Resumo Mega
| Saída de produção | [7 empty] | Aging
ET Method |  | Lower Limit | Upper Limit | Average | Mín | Máx | SD | ET Method |  | Lower Limit | Upper Limit | Average | Mín | Máx | SD
Basis Weight (g/m2) |  | 89.5 | 110.5 | 99.86195 | 96.21 | 104.2 | 2.00087 | Basis Weight (g/m2) |  | 89.5 | 110.5 | 99.86195 | 96.21 | 104.2 | 2.00087
Tensile at peak CD (N/25mm) |  | 17 | 21.6 | 18.80588 | 17.5 | 20.2 | 0.6341733 | Tensile at peak CD (N/25mm) |  | 15 | 22 | 18.65375 | 17.7 | 19.4 | 0.600855
Elongation at break CD (%) |  | 304 | 456 | 340.0788 | 311.2 | 375.221 | 16.48357 | Elongation at break CD (%) |  | 264 | 396 | 347.19025 | 303 | 371.862 | 19.72286
Elongation at 9.81N CD (%) |  | 180 | 240 | 205.6894 | 183.3 | 226.7 | 12.87445 | Elongation at 9.81N CD (%) |  | 152 | 228 | 210.1665 | 189.4 | 225.298 | 10.84361
Tensile at peak MD (N/25mm) |  | 0 | 1000 | - | - | - | - | Tensile at peak MD (N/25mm) |  | 0 | 1000 | - | - | - | -
Elongation at break MD (%) |  | 0 | 1000 | - | - | - | - | Elongation at break MD (%) |  | 0 | 1000 | - | - | - | -
Elongation at 9.81N MD (%) |  | 0 | 1000 | - | - | - | - | Elongation at 9.81N MD (%) |  | 0 | 1000 | - | - | - | -
Load at 5% 1st cycle |  | 0 | 2 | 0.8448688 | 0.6 | 1 | 0.1718155 | Load at 5% 1st cycle |  | 0 | 2 | 1.070821 | 0.7 | 1.43832 | 0.2679753
Load at 10% 1st cycle |  | 0.5 | 2.5 | 1.6469972 | 1.4 | 1.9 | 0.2155675 | Load at 10% 1st cycle |  | 0.5 | 2.5 | 2.147339 | 1.8 | 2.48395 | 0.2362039
Load at 20% 1st cycle |  | 1 | 3.7 | 2.795262 | 2.526634 | 3 | - | Load at 20% 1st cycle |  | 1 | 3.7 | 3.528042 | 3.2 | 3.785108 | -
Load at 50% 1st cycle |  | 2 | 6.5 | 4.4829192 | 4.283302 | 4.631294 | 0.1438205 | Load at 50% 1st cycle |  | 2 | 6.5 | 5.53675 | 5.1 | 5.82471 | 0.2569608
Permanent set 2º Cicle (%) |  | 0 | 22 | 19.592808 | 18.14254 | 22.2 | 1.597098 | Permanent set 2º Cicle (%) |  | 0 | 22 | 15.50399 | 14.41464 | 16.6 | 0.7829269
Load at 100% 2º cicle |  | 4 | 7 | 6.8965372 | 6.615816 | 7.2 | 0.2151582 | Load at 100% 2º cicle |  | 4 | 7 | 7.830111 | 7.1 | 8.358164 | 0.4298406
Permanent set 3º Cicle (%) |  | 0 | 22 | 21.108892 | 19.0903 | 24.1 | 2.060882 | Permanent set 3º Cicle (%) |  | 0 | 22 | 16.32365 | 15.0348 | 17.43982 | 0.9768392
Load at 100% 3º cicle |  | 4 | 7 | 6.5161224 | 6.272952 | 6.8 | 0.2011478 | Load at 100% 3º cicle |  | 4 | 7 | 7.41485 | 6.7 | 7.891208 | 0.4136709
Peel test |  | 1.5 | 6 | 2.277528 | 2.028571 | 2.457143 | 0.1182829 | Peel test |  | 1.5 | 6 | 2.3853125 | 2.1625 | 2.525 | 0.1252333
Mega Disposables Method |  | Lower Limit | Upper Limit | Average | Mín | Máx | SD | Mega Disposables Method |  | Lower Limit | Upper Limit | Average | Mín | Máx | SD
Histeresis test | LOAD 1ST CYCLE N/50mm | 0 | 1000 | 7.5114166 | 6.902188 | 8.039555 | 0.4196622 | Histeresis test | LOAD 1ST CYCLE N/50mm | 0 | 1000 | 8.62244225 | 8.068722 | 9.1 | 0.4155193
| LOAD 1ST RELAXATION N/50mm | 0 | 1000 | 4.876847 | 4.510212 | 5.2144925 | 0.2591636 |  | LOAD 1ST RELAXATION N/50mm | 0 | 1000 | 5.75020425 | 5.40692 | 6 | 0.2439764
| 1ST RETRACTION FORCE AT 50% N/50mm | 0.9 | 1.2 | 1.04387295 | 0.945798 | 1.145126 | 0.07474524 |  | 1ST RETRACTION FORCE AT 50% N/50mm | 0.8 | 1.7 | 1.663778 | 1.536484 | 1.8 | 0.08370512
| 1st cycle PERMANENT SET mm | 0 | 8 | 9.18718245 | 8.68364 | 9.75692 | 0.3751566 |  | 1st cycle PERMANENT SET mm | 0 | 8 | 6.39214675 | 6.2 | 6.727056 | 0.210215
| LOAD 2ND CYCLE N/50mm | 5.240615 | 1000 | 6.45588375 | 5.962592 | 6.911875 | 0.336439 |  | LOAD 2ND CYCLE N/50mm | 5.240615 | 1000 | 7.27256925 | 6.7887 | 7.6 | 0.3313002
| LOAD 2ND RELAXATION N/50mm | 0 | 1000 | 4.53914975 | 4.192668 | 4.837195 | 0.2372185 |  | LOAD 2ND RELAXATION N/50mm | 0 | 1000 | 5.34355625 | 5.045636 | 5.6 | 0.2130842
| 2ND RETRACTION FORCE AT 50% N/50mm | 0.8 | 1.4 | 1.0030862 | 0.896552 | 1.114912 | 0.08572699 |  | 2ND RETRACTION FORCE AT 50% N/50mm | 0.8 | 1.7 | 1.5823755 | 1.5 | 1.7 | 0.06325012
Tensile test | MAXIMUM LOAD N/50mm | 0 | 1000 | 36.71794 | 34.6184 | 39.1 | 1.381659 | Tensile test | MAXIMUM LOAD N/50mm | 0 | 1000 | 36.4243 | 34.79 | 37.8 | 0.9664531
| EXTENSION AT MAXIMUM LOAD mm | 0 | 1000 | 117.1964 | 112.35 | 122.826 | 3.154343 |  | EXTENSION AT MAXIMUM LOAD mm | 0 | 1000 | 120.683375 | 115.7 | 124.1 | 3.232039
| LOAD AT BREAK N/50mm | 32 | 44 | 34.48427 | 31.8547 | 36.3414 | 1.39242 |  | LOAD AT BREAK N/50mm | 32 | 45 | 34.2815375 | 32.94 | 35.6 | 0.9900261
| EXTENSION AT BREAK mm | 0 | 1000 | 121.8473 | 116.617 | 127.427 | 3.538506 |  | EXTENSION AT BREAK mm | 0 | 1000 | 125.86825 | 121 | 130.5 | 3.58162
| EXTENSION AT PRESET POINT (LOAD 10N) mm | 30 | 40 | 36.93371 | 30.9 | 40.0963 | 2.787378 |  | EXTENSION AT PRESET POINT (LOAD 10N) mm | 30 | 45 | 35.51845 | 32.71 | 37.4535 | 1.682798
| LOAD AT PRESET POINT (TENSILE EXTENSION 45mm) N/50mm | 0 | 1000 | 12.7775 | 11.55 | 15.4 | 1.135879 |  | LOAD AT PRESET POINT (TENSILE EXTENSION 45mm) N/50mm | 0 | 1000 | 12.9049375 | 12.2337 | 14 | 0.6390599