## Resumo Mega
| Saída de produção | [7 empty] | Aging
ET Method |  | Lower Limit | Upper Limit | Average | Mín | Máx | SD | ET Method |  | Lower Limit | Upper Limit | Average | Mín | Máx | SD
Basis Weight (g/m2) |  | 89.5 | 110.5 | 100.1513 | 96.46667 | 101.72 | 1.243887 | Basis Weight (g/m2) |  | 89.5 | 110.5 | 100.1513 | 96.46667 | 101.72 | 1.243887
Tensile at peak CD (N/25mm) |  | 17 | 21.6 | 18.103 | 16 | 20.1 | 1.103068 | Tensile at peak CD (N/25mm) |  | 15 | 22 | 18.20625 | 16.4 | 21.5 | 1.57373
Elongation at break CD (%) |  | 304 | 456 | 332.4254 | 312.6 | 351.3 | 10.31165 | Elongation at break CD (%) |  | 264 | 396 | 324.21875 | 311.4 | 343 | 8.850779
Elongation at 9.81N CD (%) |  | 180 | 240 | 195.91325 | 177.3 | 226.5 | 10.98985 | Elongation at 9.81N CD (%) |  | 152 | 228 | 185.593125 | 172.55 | 202.2 | 8.38644
Tensile at peak MD (N/25mm) |  | 0 | 1000 | #DIV/0! | 0 | 0 | #DIV/0! | Tensile at peak MD (N/25mm) |  | 0 | 1000 | #DIV/0! | 0 | 0 | #DIV/0!
Elongation at break MD (%) |  | 0 | 1000 | #DIV/0! | 0 | 0 | #DIV/0! | Elongation at break MD (%) |  | 0 | 1000 | #DIV/0! | 0 | 0 | #DIV/0!
Elongation at 9.81N MD (%) |  | 0 | 1000 | #DIV/0! | 0 | 0 | #DIV/0! | Elongation at 9.81N MD (%) |  | 0 | 1000 | #DIV/0! | 0 | 0 | #DIV/0!
Load at 5% 1st cycle |  | 0 | 2 | 1.1134395 | 0.980134 | 1.306988 | 0.1565871 | Load at 5% 1st cycle |  | 0 | 2 | 0.8298913 | 0.5 | 1.034148 | 0.2085666
Load at 10% 1st cycle |  | 0.5 | 2.5 | 1.9676615 | 1.762144 | 2.153136 | 0.1731368 | Load at 10% 1st cycle |  | 0.5 | 2.5 | 1.915191 | 1.6 | 2.2 | 0.2197305
Load at 20% 1st cycle |  | 1 | 3.7 | 3.1974815 | 2.957212 | 3.341222 | 0.1804513 | Load at 20% 1st cycle |  | 1 | 3.7 | 3.458332 | 3.068086 | 3.8 | 0.275826
Load at 50% 1st cycle |  | 2 | 6.5 | 5.2415505 | 4.948892 | 5.432082 | 0.2170536 | Load at 50% 1st cycle |  | 2 | 6.5 | 5.85246 | 5.072716 | 6.4 | 0.5105113
Permanent set 2º Cicle (%) |  | 0 | 22 | 18.58669 | 16.80622 | 20.71712 | 1.903431 | Permanent set 2º Cicle (%) |  | 0 | 22 | 16.60089 | 14.93278 | 18.2 | 0.9344534
Load at 100% 2º cicle |  | 4 | 7 | 8.3592505 | 7.847626 | 8.875528 | 0.4197325 | Load at 100% 2º cicle |  | 4 | 7 | 8.680224 | 6.679596 | 9.7 | 0.9754764
Permanent set 3º Cicle (%) |  | 0 | 22 | 19.93061 | 18.35396 | 22.3466 | 1.940245 | Permanent set 3º Cicle (%) |  | 0 | 22 | 17.61547 | 16.01506 | 18.9 | 0.8488672
Load at 100% 3º cicle |  | 4 | 7 | 7.9107485 | 7.423742 | 8.378974 | 0.3904048 | Load at 100% 3º cicle |  | 4 | 7 | 8.254302 | 6.401402 | 9.2 | 0.9025193
Peel test |  | 1.5 | 6 | 2.674958 | 2.383333 | 3.02 | 0.2087364 | Peel test |  | 1.5 | 6 | 2.714667 | 2.566667 | 2.8 | 0.0982231
Mega Disposables Method |  | Lower Limit | Upper Limit | Average | Mín | Máx | SD | Mega Disposables Method |  | Lower Limit | Upper Limit | Average | Mín | Máx | SD
LOAD 1ST CYCLE N/50mm |  | 0 | 1000 | 6.974698 | 5.578413 | 7.9463 | 0.7501346 | LOAD 1ST CYCLE N/50mm |  | 0 | 1000 | 8.552796 | 7.522424 | 9.510673 | 0.6782092
LOAD 1ST RELAXATION N/50mm |  | 0 | 1000 | 4.349809 | 3.52584 | 4.916827 | 0.41835 | LOAD 1ST RELAXATION N/50mm |  | 0 | 1000 | 5.384142625 | 4.843586 | 5.83903 | 0.3434274
1ST RETRACTION FORCE AT 50% N/50mm |  | 0.9 | 1.2 | 1.02551 | 0.8382733 | 1.14789 | 0.08745679 | 1ST RETRACTION FORCE AT 50% N/50mm |  | 0.8 | 1.7 | 1.400283 | 1.237523 | 1.5301 | 0.07850275
1st cycle PERMANENT SET mm |  | 0 | 8 | 8.889113 | 8.237175 | 9.571733 | 0.4417392 | 1st cycle PERMANENT SET mm |  | 0 | 8 | 7.081113625 | 5.355178 | 7.571213 | 0.5219486
LOAD 2ND CYCLE N/50mm |  | 5.240615 | 1000 | 6.048043 | 4.792267 | 6.926327 | 0.6737996 | LOAD 2ND CYCLE N/50mm |  | 5.240615 | 1000 | 7.277088 | 6.373914 | 8.009273 | 0.5625534
LOAD 2ND RELAXATION N/50mm |  | 0 | 1000 | 4.113953 | 3.356883 | 4.6356 | 0.379179 | LOAD 2ND RELAXATION N/50mm |  | 0 | 1000 | 5.054999375 | 4.539934 | 5.44796 | 0.3049016
2ND RETRACTION FORCE AT 50% N/50mm |  | 0.8 | 1.4 | 0.9684063 | 0.7719633 | 1.0987925 | 0.08544466 | 2ND RETRACTION FORCE AT 50% N/50mm |  | 0.8 | 1.7 | 1.336738 | 1.186783 | 1.475424 | 0.07902835
MAXIMUM LOAD N/50mm |  | 0 | 1000 | 35.63497 | 30.9081 | 39.6 | 2.498519 | MAXIMUM LOAD N/50mm |  | 0 | 1000 | 35.17076875 | 31.3125 | 38.01 | 1.823941
EXTENSION AT MAXIMUM LOAD mm |  | 0 | 1000 | 129.2461 | 111.35 | 146.8 | 11.2085 | EXTENSION AT MAXIMUM LOAD mm |  | 0 | 1000 | 121.266375 | 98 | 144.117 | 16.13296
LOAD AT BREAK N/50mm |  | 32 | 44 | 33.12183 | 28.9839 | 36.6 | 2.206828 | LOAD AT BREAK N/50mm |  | 32 | 45 | 32.6053875 | 28.2557 | 36.06 | 1.888744