## Resumo Mega
| Saída de produção | [7 empty] | Aging
ET Method |  | Lower Limit | Upper Limit | Average | Mín | Máx | SD | ET Method |  | Lower Limit | Upper Limit | Average | Mín | Máx | SD
Basis Weight (g/m2) |  | 89.5 | 110.5 | 100.5165 | 97.97 | 104.2381 | 1.591569 | Basis Weight (g/m2) |  | 89.5 | 110.5 | 100.5165 | 97.97 | 104.2381 | 1.591569
Tensile at peak CD (N/25mm) |  | 17 | 21.6 | 18.87222 | 17.2 | 20.1 | 0.6874665 | Tensile at peak CD (N/25mm) |  | 15 | 22 | 18.48 | 17.3 | 19.7 | 0.7284687
Elongation at break CD (%) |  | 304 | 456 | 333.5291 | 297.243 | 369.3 | 19.38191 | Elongation at break CD (%) |  | 264 | 396 | 350.157 | 329.3 | 370.9 | 14.51939
Elongation at 9.81N CD (%) |  | 180 | 240 | 200.4598 | 180.959 | 221.5 | 10.68069 | Elongation at 9.81N CD (%) |  | 152 | 228 | 207.95 | 185.4 | 228.8 | 16.61253
Tensile at peak MD (N/25mm) |  | 0 | 1000 | #DIV/0! | 0 | 0 | #DIV/0! | Tensile at peak MD (N/25mm) |  | 0 | 1000 | #DIV/0! | 0 | 0 | #DIV/0!
Elongation at break MD (%) |  | 0 | 1000 | #DIV/0! | 0 | 0 | #DIV/0! | Elongation at break MD (%) |  | 0 | 1000 | #DIV/0! | 0 | 0 | #DIV/0!
Elongation at 9.81N MD (%) |  | 0 | 1000 | #DIV/0! | 0 | 0 | #DIV/0! | Elongation at 9.81N MD (%) |  | 0 | 1000 | #DIV/0! | 0 | 0 | #DIV/0!
Load at 5% 1st cycle |  | 0 | 2 | 1.062424 | 0.98492 | 1.139928 | 0.1096072 | Load at 5% 1st cycle |  | 0 | 2 | 1.283444 | 0.467176 | 1.638612 | 0.4752536
Load at 10% 1st cycle |  | 0.5 | 2.5 | 1.99809 | 1.934362 | 2.061818 | 0.090125 | Load at 10% 1st cycle |  | 0.5 | 2.5 | 2.3782128 | 1.534114 | 2.749004 | 0.4957985
Load at 20% 1st cycle |  | 1 | 3.7 | 3.127777 | 3.07981 | 3.175744 | 0.06783558 | Load at 20% 1st cycle |  | 1 | 3.7 | 3.8250168 | 3.184576 | 4.155744 | 0.3943027
Load at 50% 1st cycle |  | 2 | 6.5 | 4.942548 | 4.938596 | 4.9465 | 0.005588972 | Load at 50% 1st cycle |  | 2 | 6.5 | 5.9996048 | 5.419948 | 6.29769 | 0.3667201
Permanent set 2º Cicle (%) |  | 0 | 22 | 18.6548 | 18.27394 | 19.03566 | 0.5386174 | Permanent set 2º Cicle (%) |  | 0 | 22 | 16.01732 | 15.35712 | 18.31398 | 1.286431
Load at 100% 2º cicle |  | 4 | 7 | 7.527323 | 7.230332 | 7.824314 | 0.4200087 | Load at 100% 2º cicle |  | 4 | 7 | 8.4056684 | 7.58111 | 9.112554 | 0.5732417
Permanent set 3º Cicle (%) |  | 0 | 22 | 19.48259 | 18.9193 | 20.04588 | 0.7966124 | Permanent set 3º Cicle (%) |  | 0 | 22 | 16.876068 | 15.54206 | 18.92872 | 1.305798
Load at 100% 3º cicle |  | 4 | 7 | 7.10783 | 6.857822 | 7.357838 | 0.3535647 | Load at 100% 3º cicle |  | 4 | 7 | 7.9531092 | 7.208064 | 8.55908 | 0.5103315
Peel test |  | 1.5 | 6 | 2.307396 | 1.9 | 2.65 | 0.2095922 | Peel test |  | 1.5 | 6 | 2.297333 | 1.897143 | 2.55 | 0.1863206
Mega Disposables Method |  | Lower Limit | Upper Limit | Average | Mín | Máx | SD | Mega Disposables Method |  | Lower Limit | Upper Limit | Average | Mín | Máx | SD
Histeresis test | LOAD 1ST CYCLE N/50mm | 0 | 1000 | 8.036133 | 7.140892 | 9.77231 | 0.7032049 | Histeresis test | LOAD 1ST CYCLE N/50mm | 0 | 1000 | 8.8548904 | 8.161736 | 9.522158 | 0.4817636
| LOAD 1ST RELAXATION N/50mm | 0 | 1000 | 5.246137 | 4.62192 | 6.36901 | 0.4547819 |  | LOAD 1ST RELAXATION N/50mm | 0 | 1000 | 5.9207086 | 5.468084 | 6.35519 | 0.3162232
| 1ST RETRACTION FORCE AT 50% N/50mm | 0.9 | 1.2 | 1.14866412 | 1.05577 | 1.27054 | 0.05701887 |  | 1ST RETRACTION FORCE AT 50% N/50mm | 0.8 | 1.7 | 1.623264 | 1.525494 | 1.713992 | 0.05486092
| 1st cycle PERMANENT SET mm | 0 | 8 | 8.872256 | 8.416857 | 9.2492875 | 0.2471023 |  | 1st cycle PERMANENT SET mm | 0 | 8 | 6.8379952 | 6.436028 | 7.113 | 0.1781958
| LOAD 2ND CYCLE N/50mm | 5.240615 | 1000 | 6.893654 | 6.166524 | 8.207003 | 0.5399211 |  | LOAD 2ND CYCLE N/50mm | 5.240615 | 1000 | 7.509248 | 6.932324 | 7.975548 | 0.3874059
| LOAD 2ND RELAXATION N/50mm | 0 | 1000 | 4.870683 | 4.371612 | 5.780327 | 0.3724988 |  | LOAD 2ND RELAXATION N/50mm | 0 | 1000 | 5.4896422 | 5.099582 | 5.809942 | 0.2652399
| 2ND RETRACTION FORCE AT 50% N/50mm | 0.8 | 1.4 | 1.10298 | 0.99963 | 1.22155 | 0.0571453 |  | 2ND RETRACTION FORCE AT 50% N/50mm | 0.8 | 1.7 | 1.5590694 | 1.454918 | 1.643338 | 0.05845366
Tensile test | MAXIMUM LOAD N/50mm | 0 | 1000 | 37.08006 | 34.6 | 42.9841 | 1.942699 | Tensile test | MAXIMUM LOAD N/50mm | 0 | 1000 | 36.42111 | 34.1576 | 38.4517 | 1.390226
| EXTENSION AT MAXIMUM LOAD mm | 0 | 1000 | 118.55976 | 113.2 | 126.4 | 3.760876 |  | EXTENSION AT MAXIMUM LOAD mm | 0 | 1000 | 119.015 | 112.824 | 123.899 | 4.086071
| LOAD AT BREAK N/50mm | 32 | 44 | 34.954752 | 32.4 | 40.4364 | 1.832282 |  | LOAD AT BREAK N/50mm | 32 | 45 | 34.28043 | 31.9214 | 36.4933 | 1.460444
| EXTENSION AT BREAK mm | 0 | 1000 | 123.5722 | 116.262 | 133.3 | 4.089945 |  | EXTENSION AT BREAK mm | 0 | 1000 | 123.9783 | 117.82 | 128.183 | 3.829391
| EXTENSION AT PRESET POINT (LOAD 10N) mm | 30 | 40 | 36.25266 | 29.8815 | 39.9 | 2.088438 |  | EXTENSION AT PRESET POINT (LOAD 10N) mm | 30 | 45 | 33.64096 | 29.857 | 36.9336 | 2.397505
| LOAD AT PRESET POINT (TENSILE EXTENSION 45mm) N/50mm | 0 | 1000 | 12.9469 | 11.5 | 16.4571 | 0.9935651 |  | LOAD AT PRESET POINT (TENSILE EXTENSION 45mm) N/50mm | 0 | 1000 | 13.56385 | 12.2743 | 15.3088 | 1.023124