## Resumo Mega
| Saída de produção | [7 empty] | Aging
ET Method |  | Lower Limit | Upper Limit | Average | Mín | Máx | SD | ET Method |  | Lower Limit | Upper Limit | Average | Mín | Máx | SD
Basis Weight (g/m2) |  | 89.5 | 110.5 | 99.19599 | 94.58333 | 104.425 | 1.781739 | Basis Weight (g/m2) |  | 89.5 | 110.5 | 99.19599 | 94.58333 | 104.425 | 1.781739
Tensile at peak CD (N/25mm) |  | 17 | 21.6 | 19.46826 | 18 | 20.5 | 0.7047672 | Tensile at peak CD (N/25mm) |  | 15 | 22 | 19.75 | 18.6 | 20.8 | 0.7051757
Elongation at break CD (%) |  | 304 | 456 | 328.1041 | 302.6 | 358.3 | 12.48872 | Elongation at break CD (%) |  | 264 | 396 | 344.9708 | 329.95 | 359.8 | 9.223203
Elongation at 9.81N CD (%) |  | 180 | 240 | 201.2814 | 189.99 | 227.9 | 9.375379 | Elongation at 9.81N CD (%) |  | 152 | 228 | 205.4667 | 189.1 | 222.1 | 9.892911
Tensile at peak MD (N/25mm) |  | 0 | 1000 | #DIV/0! | 0 | 0 | #DIV/0! | Tensile at peak MD (N/25mm) |  | 0 | 1000 | 117.2667 | 115.8 | 118.1 | 1.274101
Elongation at break MD (%) |  | 0 | 1000 | #DIV/0! | 0 | 0 | #DIV/0! | Elongation at break MD (%) |  | 0 | 1000 | 77.2 | 74.8 | 80.4 | 2.884441
Elongation at 9.81N MD (%) |  | 0 | 1000 | #DIV/0! | 0 | 0 | #DIV/0! | Elongation at 9.81N MD (%) |  | 0 | 1000 | 6.7 | 6.6 | 6.8 | 0.1
Load at 5% 1st cycle |  | 0 | 2 | 1.103592 | 1.1 | 1.110776 | 0.006221527 | Load at 5% 1st cycle |  | 0 | 2 | 1.466936 | 0.90843 | 1.851732 | 0.3207159
Load at 10% 1st cycle |  | 0.5 | 2.5 | 1.968388 | 1.9 | 2.005164 | 0.059282 | Load at 10% 1st cycle |  | 0.5 | 2.5 | 2.505268 | 2.099384 | 2.84441 | 0.267502
Load at 20% 1st cycle |  | 1 | 3.7 | 3.016771 | 3 | 3.050312 | 0.02904765 | Load at 20% 1st cycle |  | 1 | 3.7 | 3.819695 | 3.64201 | 4.066088 | 0.1880157
Load at 50% 1st cycle |  | 2 | 6.5 | 4.894395 | 4.883186 | 4.9 | 0.009707567 | Load at 50% 1st cycle |  | 2 | 6.5 | 5.978866 | 5.809262 | 6.218044 | 0.1853424
Permanent set 2º Cicle (%) |  | 0 | 22 | 19.52989 | 18.5 | 20.7 | 1.106682 | Permanent set 2º Cicle (%) |  | 0 | 22 | 14.56322 | 12.47416 | 16.90552 | 1.709016
Load at 100% 2º cicle |  | 4 | 7 | 7.745003 | 7.63501 | 7.8 | 0.09525702 | Load at 100% 2º cicle |  | 4 | 7 | 8.898567 | 8.47807 | 9.202348 | 0.3168898
Permanent set 3º Cicle (%) |  | 0 | 22 | 20.81197 | 19.83592 | 22.6 | 1.550648 | Permanent set 3º Cicle (%) |  | 0 | 22 | 15.55986 | 13.16968 | 17.77356 | 1.753248
Load at 100% 3º cicle |  | 4 | 7 | 7.253932 | 7.161796 | 7.3 | 0.07979212 | Load at 100% 3º cicle |  | 4 | 7 | 8.330895 | 7.980562 | 8.592208 | 0.2758133
Peel test |  | 1.5 | 6 | 2.103639 | 1.857143 | 2.428571 | 0.1601362 | Peel test |  | 1.5 | 6 | 2.184325 | 2.028571 | 2.357143 | 0.1183288
Mega Disposables Method |  | Lower Limit | Upper Limit | Average | Mín | Máx | SD | Mega Disposables Method |  | Lower Limit | Upper Limit | Average | Mín | Máx | SD
Histeresis test | LOAD 1ST CYCLE N/50mm | 0 | 1000 | 8.040178 | 7.130116 | 9.1 | 0.5270321 | Histeresis test | LOAD 1ST CYCLE N/50mm | 0 | 1000 | 9.489313 | 7.45731 | 10.82163 | 1.006367
| LOAD 1ST RELAXATION N/50mm | 0 | 1000 | 5.197873 | 4.684768 | 5.8 | 0.2909703 |  | LOAD 1ST RELAXATION N/50mm | 0 | 1000 | 6.284388 | 5.11747 | 7.006643 | 0.5749536
| 1ST RETRACTION FORCE AT 50% N/50mm | 0.9 | 1.2 | 1.05160265 | 0.9841833 | 1.166012 | 0.05290045 |  | 1ST RETRACTION FORCE AT 50% N/50mm | 0.8 | 1.7 | 1.567771 | 1.47557 | 1.661886 | 0.06086308
| 1st cycle PERMANENT SET mm | 0 | 8 | 9.10753 | 8.395308 | 9.8 | 0.2819695 |  | 1st cycle PERMANENT SET mm | 0 | 8 | 7.033923 | 6.64654 | 7.879867 | 0.4044291
| LOAD 2ND CYCLE N/50mm | 5.240615 | 1000 | 6.825744 | 6.188742 | 7.6 | 0.3681896 |  | LOAD 2ND CYCLE N/50mm | 5.240615 | 1000 | 7.917237 | 6.411343 | 8.83023 | 0.7283182
| LOAD 2ND RELAXATION N/50mm | 0 | 1000 | 4.769137 | 4.371483 | 5.2 | 0.2244602 |  | LOAD 2ND RELAXATION N/50mm | 0 | 1000 | 5.753959 | 4.82199 | 6.277243 | 0.4457907
| 2ND RETRACTION FORCE AT 50% N/50mm | 0.8 | 1.4 | 1.01604545 | 0.9385867 | 1.11733 | 0.04634908 |  | 2ND RETRACTION FORCE AT 50% N/50mm | 0.8 | 1.7 | 1.511167 | 1.407987 | 1.585108 | 0.05719592
Tensile test | MAXIMUM LOAD N/50mm | 0 | 1000 | 38.11583 | 35.9951 | 40 | 1.129293 | Tensile test | MAXIMUM LOAD N/50mm | 0 | 1000 | 38.87077 | 35.6018 | 41.7781 | 1.888797
| EXTENSION AT MAXIMUM LOAD mm | 0 | 1000 | 120.0843 | 111.741 | 129.3 | 4.846272 |  | EXTENSION AT MAXIMUM LOAD mm | 0 | 1000 | 117.9748 | 109.183 | 130.079 | 6.915928
| LOAD AT BREAK N/50mm | 32 | 44 | 35.97719 | 34.103 | 37.9 | 1.133336 |  | LOAD AT BREAK N/50mm | 32 | 45 | 36.60982 | 33.6951 | 39.5649 | 1.679444
| EXTENSION AT BREAK mm | 0 | 1000 | 124.1757 | 114.111 | 132.6 | 4.804071 |  | EXTENSION AT BREAK mm | 0 | 1000 | 123.1397 | 113.722 | 137.598 | 7.201775
| EXTENSION AT PRESET POINT (LOAD 10N) mm | 30 | 40 | 36.57306 | 32.7 | 43.1709 | 2.472992 |  | EXTENSION AT PRESET POINT (LOAD 10N) mm | 30 | 45 | 32.15404 | 28.4133 | 38.5396 | 3.72123
| LOAD AT PRESET POINT (TENSILE EXTENSION 45mm) N/50mm | 0 | 1000 | 12.9303 | 10.6037 | 14.6 | 0.992416 |  | LOAD AT PRESET POINT (TENSILE EXTENSION 45mm) N/50mm | 0 | 1000 | 14.5345 | 11.8474 | 16.6543 | 1.641247