## Resumo Mega
| Saída de produção | [7 empty] | Aging
ET Method |  | Lower Limit | Upper Limit | Average | Mín | Máx | SD | ET Method |  | Lower Limit | Upper Limit | Average | Mín | Máx | SD
Basis Weight (g/m2) |  | 89.5 | 110.5 | 101.3847 | 97.9625 | 105.125 | 1.383379 | Basis Weight (g/m2) |  | 89.5 | 110.5 | 101.3847 | 97.9625 | 105.125 | 1.383379
Tensile at peak CD (N/25mm) |  | 17 | 21.6 | 19.067 | 18.1 | 20.08 | 0.5775274 | Tensile at peak CD (N/25mm) |  | 15 | 22 | 19.31333 | 17.85 | 20.1 | 0.7165109
Elongation at break CD (%) |  | 304 | 456 | 338.55455 | 318.071 | 370.4 | 13.11694 | Elongation at break CD (%) |  | 264 | 396 | 347.97525 | 329.924 | 366.331 | 12.32235
Elongation at 9.81N CD (%) |  | 180 | 240 | 201.5308 | 187.858 | 220.66 | 9.373102 | Elongation at 9.81N CD (%) |  | 152 | 228 | 199.4303 | 187.3 | 210.051 | 6.351371
Tensile at peak MD (N/25mm) |  | 0 | 1000 | #DIV/0! | 0 | 0 | #DIV/0! | Tensile at peak MD (N/25mm) |  | 0 | 1000 | #DIV/0! | 0 | 0 | #DIV/0!
Elongation at break MD (%) |  | 0 | 1000 | #DIV/0! | 0 | 0 | #DIV/0! | Elongation at break MD (%) |  | 0 | 1000 | #DIV/0! | 0 | 0 | #DIV/0!
Elongation at 9.81N MD (%) |  | 0 | 1000 | #DIV/0! | 0 | 0 | #DIV/0! | Elongation at 9.81N MD (%) |  | 0 | 1000 | #DIV/0! | 0 | 0 | #DIV/0!
Load at 5% 1st cycle |  | 0 | 2 | 0.71443 | 0.5 | 1 | 0.1934777 | Load at 5% 1st cycle |  | 0 | 2 | 0.9826258 | 0.654486 | 1.22144 | 0.1662894
Load at 10% 1st cycle |  | 0.5 | 2.5 | 1.7777944 | 1.588972 | 1.9 | 0.1673823 | Load at 10% 1st cycle |  | 0.5 | 2.5 | 2.25043985 | 2.015382 | 2.3782525 | 0.1154281
Load at 20% 1st cycle |  | 1 | 3.7 | 3.0443876 | 2.821938 | 3.4 | 0.2458937 | Load at 20% 1st cycle |  | 1 | 3.7 | 3.85553065 | 3.6 | 4.234118 | 0.2260781
Load at 50% 1st cycle |  | 2 | 6.5 | 4.8505288 | 4.552644 | 5.3 | 0.3310662 | Load at 50% 1st cycle |  | 2 | 6.5 | 6.1305251 | 5.542872 | 6.850932 | 0.4653552
Permanent set 2º Cicle (%) |  | 0 | 22 | 20.321428 | 17.8 | 21.5 | 1.496952 | Permanent set 2º Cicle (%) |  | 0 | 22 | 15.8128055 | 14.60702 | 17.03498 | 0.6708148
Load at 100% 2º cicle |  | 4 | 7 | 7.4319964 | 7.059982 | 7.9 | 0.3874575 | Load at 100% 2º cicle |  | 4 | 7 | 8.9379057 | 8 | 10.051588 | 0.7646596
Permanent set 3º Cicle (%) |  | 0 | 22 | 21.68132 | 18.4 | 23.0066 | 1.869857 | Permanent set 3º Cicle (%) |  | 0 | 22 | 16.646403 | 15.21986 | 18.23314 | 0.8676839
Load at 100% 3º cicle |  | 4 | 7 | 6.9770972 | 6.685486 | 7.5 | 0.3302637 | Load at 100% 3º cicle |  | 4 | 7 | 8.4432417 | 7.6 | 9.527136 | 0.7302643
Peel test |  | 1.5 | 6 | 2.207387 | 1.858333 | 2.484286 | 0.1541533 | Peel test |  | 1.5 | 6 | 1.907857 | 1.792857 | 2.028571 | 0.1030587
Mega Disposables Method |  | Lower Limit | Upper Limit | Average | Mín | Máx | SD | Mega Disposables Method |  | Lower Limit | Upper Limit | Average | Mín | Máx | SD
Histeresis test | LOAD 1ST CYCLE N/50mm | 0 | 1000 | 8.341346 | 7.310868 | 9.3 | 0.5316418 | Histeresis test | LOAD 1ST CYCLE N/50mm | 0 | 1000 | 10.2876 | 8.596866 | 12.62117 | 1.287471
| LOAD 1ST RELAXATION N/50mm | 0 | 1000 | 5.396977 | 4.853726 | 6 | 0.3055109 |  | LOAD 1ST RELAXATION N/50mm | 0 | 1000 | 6.70989 | 5.768904 | 7.951263 | 0.6991955
| 1ST RETRACTION FORCE AT 50% N/50mm | 0.9 | 1.2 | 1.144046 | 1.06529 | 1.233757 | 0.05245152 |  | 1ST RETRACTION FORCE AT 50% N/50mm | 0.8 | 1.7 | 1.680974 | 1.58641 | 1.73666 | 0.05180271
| 1st cycle PERMANENT SET mm | 0 | 8 | 8.745133 | 7.87934 | 9.3 | 0.4505111 |  | 1st cycle PERMANENT SET mm | 0 | 8 | 6.751283 | 6.46814 | 7.09331 | 0.1586587
| LOAD 2ND CYCLE N/50mm | 5.240615 | 1000 | 7.132131 | 6.345146 | 7.9 | 0.4162035 |  | LOAD 2ND CYCLE N/50mm | 5.240615 | 1000 | 8.530584 | 7.322694 | 10.17688 | 0.9100421
| LOAD 2ND RELAXATION N/50mm | 0 | 1000 | 4.97933 | 4.550266 | 5.4 | 0.2493271 |  | LOAD 2ND RELAXATION N/50mm | 0 | 1000 | 6.130164 | 5.36534 | 7.1124 | 0.5620964
| 2ND RETRACTION FORCE AT 50% N/50mm | 0.8 | 1.4 | 1.093312 | 1 | 1.180803 | 0.06262945 |  | 2ND RETRACTION FORCE AT 50% N/50mm | 0.8 | 1.7 | 1.604437 | 1.510633 | 1.662653 | 0.04652007
Tensile test | MAXIMUM LOAD N/50mm | 0 | 1000 | 37.61312 | 33.8664 | 41.1594 | 1.808875 | Tensile test | MAXIMUM LOAD N/50mm | 0 | 1000 | 37.57454 | 34.9892 | 40.8127 | 1.546003
| EXTENSION AT MAXIMUM LOAD mm | 0 | 1000 | 118.7495 | 109.539 | 127.5 | 4.304761 |  | EXTENSION AT MAXIMUM LOAD mm | 0 | 1000 | 114.7658 | 106.626 | 124.051 | 6.862783
| LOAD AT BREAK N/50mm | 32 | 44 | 35.38563 | 32.0876 | 38.7794 | 1.773818 |  | LOAD AT BREAK N/50mm | 32 | 45 | 35.509075 | 33.064 | 38.6738 | 1.487073
| EXTENSION AT BREAK mm | 0 | 1000 | 123.5055 | 114.128 | 131 | 4.517667 |  | EXTENSION AT BREAK mm | 0 | 1000 | 120.5638 | 111.453 | 130.051 | 7.074548
| EXTENSION AT PRESET POINT (LOAD 10N) mm | 30 | 40 | 35.89952 | 32.191 | 39.6 | 2.095225 |  | EXTENSION AT PRESET POINT (LOAD 10N) mm | 30 | 45 | 30.17332 | 25.5477 | 34.78 | 3.239253
| LOAD AT PRESET POINT (TENSILE EXTENSION 45mm) N/50mm | 0 | 1000 | 13.31942 | 11.5 | 15.094 | 0.9359449 |  | LOAD AT PRESET POINT (TENSILE EXTENSION 45mm) N/50mm | 0 | 1000 | 15.5172 | 13.23 | 18.6085 | 1.706799