## Resumo Mega
| Saída de produção | [7 empty] | Aging
ET Method |  | Lower Limit | Upper Limit | Average | Mín | Máx | SD | ET Method |  | Lower Limit | Upper Limit | Average | Mín | Máx | SD
Basis Weight (g/m2) |  | 89.5 | 110.5 | 101.0056 | 99.17 | 104.22 | 1.213725 | Basis Weight (g/m2) |  | 89.5 | 110.5 | 101.0056 | 99.17 | 104.22 | 1.213725
Tensile at peak CD (N/25mm) |  | 17 | 21.6 | 17.43038 | 15.8 | 18.4 | 0.7807713 | Tensile at peak CD (N/25mm) |  | 15 | 22 | 17.47692 | 16.2 | 19.3 | 0.8397955
Elongation at break CD (%) |  | 304 | 456 | 317.2719 | 283 | 341 | 15.60364 | Elongation at break CD (%) |  | 264 | 396 | 310.6185 | 280.8 | 328.2 | 13.85072
Elongation at 9.81N CD (%) |  | 180 | 240 | 192.5527 | 173.7 | 211.3 | 8.405186 | Elongation at 9.81N CD (%) |  | 152 | 228 | 186.33 | 173.7 | 200.95 | 8.180253
Tensile at peak MD (N/25mm) |  | 0 | 1000 | #DIV/0! | 0 | 0 | #DIV/0! | Tensile at peak MD (N/25mm) |  | 0 | 1000 | #DIV/0! | 0 | 0 | #DIV/0!
Elongation at break MD (%) |  | 0 | 1000 | #DIV/0! | 0 | 0 | #DIV/0! | Elongation at break MD (%) |  | 0 | 1000 | #DIV/0! | 0 | 0 | #DIV/0!
Elongation at 9.81N MD (%) |  | 0 | 1000 | #DIV/0! | 0 | 0 | #DIV/0! | Elongation at 9.81N MD (%) |  | 0 | 1000 | #DIV/0! | 0 | 0 | #DIV/0!
Load at 5% 1st cycle |  | 0 | 2 | 0.61596 | 0.61596 | 0.61596 | #DIV/0! | Load at 5% 1st cycle |  | 0 | 2 | 0.9771158 | 0.7 | 1.288986 | 0.1658563
Load at 10% 1st cycle |  | 0.5 | 2.5 | 1.509004 | 1.509004 | 1.509004 | #DIV/0! | Load at 10% 1st cycle |  | 0.5 | 2.5 | 2.025314 | 1.6 | 2.310166 | 0.1917309
Load at 20% 1st cycle |  | 1 | 3.7 | 2.697028 | 2.697028 | 2.697028 | #DIV/0! | Load at 20% 1st cycle |  | 1 | 3.7 | 3.4801 | 3.2 | 3.64919 | 0.1431181
Load at 50% 1st cycle |  | 2 | 6.5 | 4.457806 | 4.457806 | 4.457806 | #DIV/0! | Load at 50% 1st cycle |  | 2 | 6.5 | 5.630956 | 5.00117 | 6.030488 | 0.2853231
Permanent set 2º Cicle (%) |  | 0 | 22 | 21.21264 | 21.21264 | 21.21264 | #DIV/0! | Permanent set 2º Cicle (%) |  | 0 | 22 | 15.91262 | 13.9 | 18.1 | 1.313557
Load at 100% 2º cicle |  | 4 | 7 | 6.935704 | 6.935704 | 6.935704 | #DIV/0! | Load at 100% 2º cicle |  | 4 | 7 | 8.104644 | 6.517162 | 9.447686 | 0.832238
Permanent set 3º Cicle (%) |  | 0 | 22 | 24.06992 | 24.06992 | 24.06992 | #DIV/0! | Permanent set 3º Cicle (%) |  | 0 | 22 | 17.11371 | 15.3 | 19 | 1.175063
Load at 100% 3º cicle |  | 4 | 7 | 6.579024 | 6.579024 | 6.579024 | #DIV/0! | Load at 100% 3º cicle |  | 4 | 7 | 7.657434 | 6.23507 | 8.846344 | 0.7384222
Peel test |  | 1.5 | 6 | 2.755631 | 2.14 | 3.3 | 0.2998414 | Peel test |  | 1.5 | 6 | 2.836033 | 2.483333 | 3.096 | 0.2511569
Mega Disposables Method |  | Lower Limit | Upper Limit | Average | Mín | Máx | SD | Mega Disposables Method |  | Lower Limit | Upper Limit | Average | Mín | Máx | SD
LOAD 1ST CYCLE N/50mm |  | 0 | 1000 | 6.55899 | 6.06913 | 7.437017 | 0.3856715 | LOAD 1ST CYCLE N/50mm |  | 0 | 1000 | 9.067509 | 7.431732 | 10.5 | 1.025483
LOAD 1ST RELAXATION N/50mm |  | 0 | 1000 | 4.285763 | 3.99367 | 4.81595 | 0.2316359 | LOAD 1ST RELAXATION N/50mm |  | 0 | 1000 | 6.019198 | 5.096342 | 6.9 | 0.5889026
1ST RETRACTION FORCE AT 50% N/50mm |  | 0.9 | 1.2 | 0.9805625 | 0.82724 | 1.12548 | 0.08351232 | 1ST RETRACTION FORCE AT 50% N/50mm |  | 0.8 | 1.7 | 1.623864 | 1.5 | 1.7 | 0.06280918
1st cycle PERMANENT SET mm |  | 0 | 8 | 9.622725 | 8.75605 | 11.06253 | 0.576305 | 1st cycle PERMANENT SET mm |  | 0 | 8 | 6.840919 | 6.2 | 7.093528 | 0.2490078
LOAD 2ND CYCLE N/50mm |  | 5.240615 | 1000 | 5.66509 | 5.310007 | 6.328 | 0.3002829 | LOAD 2ND CYCLE N/50mm |  | 5.240615 | 1000 | 7.684584 | 6.434886 | 8.8 | 0.7738828
LOAD 2ND RELAXATION N/50mm |  | 0 | 1000 | 4.025889 | 3.79271 | 4.46754 | 0.1963477 | LOAD 2ND RELAXATION N/50mm |  | 0 | 1000 | 5.593208 | 4.829886 | 6.3 | 0.4890541
2ND RETRACTION FORCE AT 50% N/50mm |  | 0.8 | 1.4 | 0.9287384 | 0.8 | 1.057303 | 0.08437906 | 2ND RETRACTION FORCE AT 50% N/50mm |  | 0.8 | 1.7 | 1.565456 | 1.5 | 1.7 | 0.07370928
MAXIMUM LOAD N/50mm |  | 0 | 1000 | 34.25024 | 31.0102 | 39.8332 | 1.226342 | MAXIMUM LOAD N/50mm |  | 0 | 1000 | 34.92942 | 31.7 | 39.8423 | 2.111183
EXTENSION AT MAXIMUM LOAD mm |  | 0 | 1000 | 133.9479 | 106.9 | 149.095 | 8.819456 | EXTENSION AT MAXIMUM LOAD mm |  | 0 | 1000 | 119.4118 | 100.5 | 137.428 | 11.60663
LOAD AT BREAK N/50mm |  | 32 | 44 | 31.58014 | 28 | 37.0959 | 1.255029 | LOAD AT BREAK N/50mm |  | 32 | 45 | 32.39672 | 29.3175 | 37.0395 | 2.134039