## Resumo Mega
| Saída de produção | [7 empty] | Aging
ET Method |  | Lower Limit | Upper Limit | Average | Mín | Máx | SD | ET Method |  | Lower Limit | Upper Limit | Average | Mín | Máx | SD
Basis Weight (g/m2) |  | 89.5 | 110.5 | 99.93642 | 96.48 | 102.13 | 1.100109 | Basis Weight (g/m2) |  | 89.5 | 110.5 | 99.93642 | 96.48 | 102.13 | 1.100109
Tensile at peak CD (N/25mm) |  | 17 | 21.6 | 18.87514 | 17.8 | 21.08 | 0.760976 | Tensile at peak CD (N/25mm) |  | 15 | 22 | 19.29107 | 17.51 | 21.4 | 0.9358393
Elongation at break CD (%) |  | 304 | 456 | 331.3074 | 288.1 | 358.46 | 12.53283 | Elongation at break CD (%) |  | 264 | 396 | 328.1443 | 299 | 365.3 | 15.62878
Elongation at 9.81N CD (%) |  | 180 | 240 | 197.221 | 175.632 | 208.37 | 8.084067 | Elongation at 9.81N CD (%) |  | 152 | 228 | 188.9546 | 165.8 | 210.7 | 11.14771
Tensile at peak MD (N/25mm) |  | 0 | 1000 | #DIV/0! | 0 | 0 | #DIV/0! | Tensile at peak MD (N/25mm) |  | 0 | 1000 | #DIV/0! | 0 | 0 | #DIV/0!
Elongation at break MD (%) |  | 0 | 1000 | #DIV/0! | 0 | 0 | #DIV/0! | Elongation at break MD (%) |  | 0 | 1000 | #DIV/0! | 0 | 0 | #DIV/0!
Elongation at 9.81N MD (%) |  | 0 | 1000 | #DIV/0! | 0 | 0 | #DIV/0! | Elongation at 9.81N MD (%) |  | 0 | 1000 | #DIV/0! | 0 | 0 | #DIV/0!
Load at 5% 1st cycle |  | 0 | 2 | 0.880075 | 0.610994 | 1.1 | 0.175227 | Load at 5% 1st cycle |  | 0 | 2 | 0.9759695 | 0.41443 | 6.997213 | 1.367089
Load at 10% 1st cycle |  | 0.5 | 2.5 | 1.73183125 | 1.17 | 2.294126 | 0.3412153 | Load at 10% 1st cycle |  | 0.5 | 2.5 | 1.795767 | 1.17 | 4.460283 | 0.637669
Load at 20% 1st cycle |  | 1 | 3.7 | 3.0726235 | 2.7 | 3.915126 | 0.3942819 | Load at 20% 1st cycle |  | 1 | 3.7 | 3.052676 | 1.310123 | 3.587388 | 0.4290799
Load at 50% 1st cycle |  | 2 | 6.5 | 5.204788 | 4.586934 | 6.51353 | 0.6972443 | Load at 50% 1st cycle |  | 2 | 6.5 | 5.395423 | 4.8 | 7.3109 | 0.4930677
Permanent set 2º Cicle (%) |  | 0 | 22 | 18.57206 | 16.6 | 21.37404 | 1.449788 | Permanent set 2º Cicle (%) |  | 0 | 22 | 16.08626 | 5.879507 | 17.65026 | 2.34084
Load at 100% 2º cicle |  | 4 | 7 | 8.5347285 | 6.958512 | 10.287532 | 1.19239 | Load at 100% 2º cicle |  | 4 | 7 | 7.598569 | 4.185837 | 9.2 | 0.9111839
Permanent set 3º Cicle (%) |  | 0 | 22 | 19.7250675 | 18.7 | 22.06116 | 1.445266 | Permanent set 3º Cicle (%) |  | 0 | 22 | 16.75537 | 1.24665 | 19.52684 | 3.544057
Load at 100% 3º cicle |  | 4 | 7 | 8.03579425 | 6.627112 | 9.832434 | 1.143455 | Load at 100% 3º cicle |  | 4 | 7 | 7.335718 | 6.38597 | 8.6 | 0.4551012
Peel test |  | 1.5 | 6 | 2.311061 | 2.096667 | 2.512857 | 0.1236538 | Peel test |  | 1.5 | 6 | 2.226553 | 2 | 2.5 | 0.1746523
Mega Disposables Method |  | Lower Limit | Upper Limit | Average | Mín | Máx | SD | Mega Disposables Method |  | Lower Limit | Upper Limit | Average | Mín | Máx | SD
LOAD 1ST CYCLE N/50mm |  | 0 | 1000 | 6.830078 | 5.9610225 | 8.4 | 0.5695192 | LOAD 1ST CYCLE N/50mm |  | 0 | 1000 | 7.81694 | 1.6 | 13.01108 | 1.776732
LOAD 1ST RELAXATION N/50mm |  | 0 | 1000 | 4.314844 | 3.811045 | 5.2 | 0.3420958 | LOAD 1ST RELAXATION N/50mm |  | 0 | 1000 | 5.177521 | 4.460283 | 7.721644 | 0.6101903
1ST RETRACTION FORCE AT 50% N/50mm |  | 0.9 | 1.2 | 0.9651069 | 0.9 | 1.09619 | 0.06432771 | 1ST RETRACTION FORCE AT 50% N/50mm |  | 0.8 | 1.7 | 1.453222 | 1.310123 | 1.8 | 0.0985881
1st cycle PERMANENT SET mm |  | 0 | 8 | 9.140216 | 7.9 | 10.1738 | 0.5325636 | 1st cycle PERMANENT SET mm |  | 0 | 8 | 6.760516 | 4.560877 | 7.479768 | 0.8056575
LOAD 2ND CYCLE N/50mm |  | 5.240615 | 1000 | 5.873105 | 5.1493275 | 7.1 | 0.4662669 | LOAD 2ND CYCLE N/50mm |  | 5.240615 | 1000 | 6.785125 | 5.879507 | 10.254966 | 0.833898
LOAD 2ND RELAXATION N/50mm |  | 0 | 1000 | 4.064399 | 3.610415 | 4.8 | 0.3004769 | LOAD 2ND RELAXATION N/50mm |  | 0 | 1000 | 4.850742 | 4.185837 | 6.810666 | 0.4858053
2ND RETRACTION FORCE AT 50% N/50mm |  | 0.8 | 1.4 | 0.9133543 | 0.80235 | 1.060158 | 0.07627581 | 2ND RETRACTION FORCE AT 50% N/50mm |  | 0.8 | 1.7 | 1.386453 | 1.24665 | 1.6 | 0.07971213
MAXIMUM LOAD N/50mm |  | 0 | 1000 | 38.69521 | 35.9 | 43.4981 | 1.648824 | MAXIMUM LOAD N/50mm |  | 0 | 1000 | 38.56987 | 35.73 | 41.5188 | 1.314923
EXTENSION AT MAXIMUM LOAD mm |  | 0 | 1000 | 132.0987 | 110.149 | 152.364 | 11.2675 | EXTENSION AT MAXIMUM LOAD mm |  | 0 | 1000 | 135.1938 | 110.487 | 149.739 | 10.28901
LOAD AT BREAK N/50mm |  | 32 | 44 | 36.04876 | 33.6 | 41.024 | 1.600865 | LOAD AT BREAK N/50mm |  | 32 | 45 | 35.94499 | 33.309 | 38.0023 | 1.239666