## Resumo Mega
| Saída de produção | [7 empty] | Aging
ET Method |  | Lower Limit | Upper Limit | Average | Mín | Máx | SD | ET Method |  | Lower Limit | Upper Limit | Average | Mín | Máx | SD
Basis Weight (g/m2) |  | 89.5 | 110.5 | 100.1061 | 97.4 | 101.9833 | 0.9533453 | Basis Weight (g/m2) |  | 89.5 | 110.5 | 100.0294 | 99.01667 | 101.78 | 0.967102
Tensile at peak CD (N/25mm) |  | 17 | 21.6 | 20.49395 | 19.1 | 22.2 | 0.7239962 | Tensile at peak CD (N/25mm) |  | 15 | 22 | 20.40091 | 17.5 | 23.7 | 1.502477
Elongation at break CD (%) |  | 304 | 456 | 331.1534 | 312.6 | 357.2 | 10.13969 | Elongation at break CD (%) |  | 264 | 396 | 330.3782 | 313.533 | 346 | 8.681569
Elongation at 9.81N CD (%) |  | 180 | 240 | 202.0054 | 190.4 | 216.116 | 7.501255 | Elongation at 9.81N CD (%) |  | 152 | 228 | 194.5331 | 173.5 | 210.4 | 7.919454
Tensile at peak MD (N/25mm) |  | 0 | 1000 | #DIV/0! | 0 | 0 | #DIV/0! | Tensile at peak MD (N/25mm) |  | 0 | 1000 | 102.7233 | 94.3 | 115.3 | 5.689523
Elongation at break MD (%) |  | 0 | 1000 | #DIV/0! | 0 | 0 | #DIV/0! | Elongation at break MD (%) |  | 0 | 1000 | 65.35 | 62.03 | 71.2 | 2.969291
Elongation at 9.81N MD (%) |  | 0 | 1000 | #DIV/0! | 0 | 0 | #DIV/0! | Elongation at 9.81N MD (%) |  | 0 | 1000 | 6.442 | 5.81 | 7.4 | 0.4738213
Load at 5% 1st cycle |  | 0 | 2 | 1.256672 | 0.6 | 1.896766 | 0.446351 | Load at 5% 1st cycle |  | 0 | 2 | 1.240444 | 0.907712 | 1.7 | 0.2846552
Load at 10% 1st cycle |  | 0.5 | 2.5 | 2.208224 | 1.7 | 2.932002 | 0.452997 | Load at 10% 1st cycle |  | 0.5 | 2.5 | 2.420345 | 2.06076 | 2.8 | 0.2485128
Load at 20% 1st cycle |  | 1 | 3.7 | 3.367442 | 2.896304 | 4.270146 | 0.5377425 | Load at 20% 1st cycle |  | 1 | 3.7 | 3.904757 | 3.589398 | 4.2 | 0.2097065
Load at 50% 1st cycle |  | 2 | 6.5 | 5.217929 | 4.553438 | 6.367184 | 0.681573 | Load at 50% 1st cycle |  | 2 | 6.5 | 6.065538 | 5.692356 | 6.396128 | 0.2308652
Permanent set 2º Cicle (%) |  | 0 | 22 | 16.67549 | 12.92048 | 19.6 | 2.838852 | Permanent set 2º Cicle (%) |  | 0 | 22 | 15.10245 | 13.7 | 16.31368 | 0.9759766
Load at 100% 2º cicle |  | 4 | 7 | 7.885387 | 6.887864 | 9.207718 | 0.777469 | Load at 100% 2º cicle |  | 4 | 7 | 8.672305 | 8.141598 | 9.200476 | 0.2994304
Permanent set 3º Cicle (%) |  | 0 | 22 | 17.97537 | 13.50894 | 21.4 | 3.25659 | Permanent set 3º Cicle (%) |  | 0 | 22 | 15.98958 | 14.1 | 17.03152 | 0.9558704
Load at 100% 3º cicle |  | 4 | 7 | 7.45947 | 6.532426 | 8.72465 | 0.7396448 | Load at 100% 3º cicle |  | 4 | 7 | 8.215117 | 7.736912 | 8.719484 | 0.293326
Peel test |  | 1.5 | 6 | 2.253806 | 1.771429 | 2.657143 | 0.1814394 | Peel test |  | 1.5 | 6 | 2.299776 | 2.071429 | 2.585714 | 0.1459851
Mega Disposables Method |  | Lower Limit | Upper Limit | Average | Mín | Máx | SD | Mega Disposables Method |  | Lower Limit | Upper Limit | Average | Mín | Máx | SD
Histeresis test | LOAD 1ST CYCLE N/50mm | 0 | 1000 | 8.155487 | 7.279206 | 8.920098 | 0.4725565 | Histeresis test | LOAD 1ST CYCLE N/50mm | 0 | 1000 | 8.933239 | 7.52287 | 9.654626 | 0.4673526
| LOAD 1ST RELAXATION N/50mm | 0 | 1000 | 5.317494 | 4.8 | 6.051126 | 0.3495056 |  | LOAD 1ST RELAXATION N/50mm | 0 | 1000 | 5.965152 | 5.036926 | 6.473766 | 0.3117398
| 1ST RETRACTION FORCE AT 50% N/50mm | 0.9 | 1.2 | 1.190432 | 0.979184 | 1.793846 | 0.2226529 |  | 1ST RETRACTION FORCE AT 50% N/50mm | 0.8 | 1.7 | 1.703258 | 1.499038 | 1.818366 | 0.08324871
| 1st cycle PERMANENT SET mm | 0 | 8 | 8.722208 | 6.457708 | 9.9113 | 0.9345974 |  | 1st cycle PERMANENT SET mm | 0 | 8 | 6.675193 | 6.366988 | 7 | 0.1985176
| LOAD 2ND CYCLE N/50mm | 5.240615 | 1000 | 7.021761 | 6.3 | 8.026378 | 0.4030124 |  | LOAD 2ND CYCLE N/50mm | 5.240615 | 1000 | 7.571662 | 6.30789 | 8.218418 | 0.419793
| LOAD 2ND RELAXATION N/50mm | 0 | 1000 | 4.981452 | 4.5 | 5.842556 | 0.3272656 |  | LOAD 2ND RELAXATION N/50mm | 0 | 1000 | 5.55162 | 4.70508 | 6.05437 | 0.3261687
| 2ND RETRACTION FORCE AT 50% N/50mm | 0.8 | 1.4 | 1.156866 | 0.94977 | 1.757566 | 0.215182 |  | 2ND RETRACTION FORCE AT 50% N/50mm | 0.8 | 1.7 | 1.604898 | 1.310532 | 1.760772 | 0.1118244
Tensile test | MAXIMUM LOAD N/50mm | 0 | 1000 | 41.23916 | 38.9706 | 44.697 | 1.446895 | Tensile test | MAXIMUM LOAD N/50mm | 0 | 1000 | 41.50233 | 38.2586 | 47.2514 | 2.403206
| EXTENSION AT MAXIMUM LOAD mm | 0 | 1000 | 121.8484 | 110.809 | 132.264 | 4.882452 |  | EXTENSION AT MAXIMUM LOAD mm | 0 | 1000 | 127.9215 | 118.192 | 136.413 | 4.30596
| LOAD AT BREAK N/50mm | 32 | 44 | 38.37229 | 35.5814 | 40.5852 | 1.288932 |  | LOAD AT BREAK N/50mm | 32 | 45 | 38.70851 | 35.6341 | 42.8285 | 2.12972
| EXTENSION AT BREAK mm | 0 | 1000 | 125.2503 | 113.468 | 136.209 | 4.721323 |  | EXTENSION AT BREAK mm | 0 | 1000 | 131.62775 | 121.901 | 139.494 | 4.296
| EXTENSION AT PRESET POINT (LOAD 10N) mm | 30 | 40 | 35.82655 | 32.4863 | 39.2306 | 1.757337 |  | EXTENSION AT PRESET POINT (LOAD 10N) mm | 30 | 45 | 33.16026 | 29.2665 | 36.5041 | 1.841227
| LOAD AT PRESET POINT (TENSILE EXTENSION 45mm) N/50mm | 0 | 1000 | 13.1624 | 11.8594 | 14.3084 | 0.6729603 |  | LOAD AT PRESET POINT (TENSILE EXTENSION 45mm) N/50mm | 0 | 1000 | 13.72382 | 12.3376 | 15.3207 | 0.7775033