## Resumo Mega
| Saída de produção | [7 empty] | Aging
ET Method |  | Lower Limit | Upper Limit | Average | Mín | Máx | SD | ET Method |  | Lower Limit | Upper Limit | Average | Mín | Máx | SD
Basis Weight (g/m2) |  | 89.5 | 110.5 | 102.0322 | 99.79167 | 105.13 | 1.540229 | Basis Weight (g/m2) |  | 89.5 | 110.5 | 102.0322 | 99.79167 | 105.13 | 1.540229
Tensile at peak CD (N/25mm) |  | 17 | 21.6 | 18.4075 | 17 | 19.32 | 0.6415149 | Tensile at peak CD (N/25mm) |  | 15 | 22 | 18.6345 | 15.67 | 20.4 | 0.9350343
Elongation at break CD (%) |  | 304 | 456 | 317.882 | 299.13 | 344.6 | 10.49328 | Elongation at break CD (%) |  | 264 | 396 | 303.773 | 291.2 | 320.4 | 8.396271
Elongation at 9.81N CD (%) |  | 180 | 240 | 195.0485 | 182.77 | 211.9 | 8.26195 | Elongation at 9.81N CD (%) |  | 152 | 228 | 181.4875 | 163.6 | 206.68 | 9.902447
Tensile at peak MD (N/25mm) |  | 0 | 1000 | - | - | - | - | Tensile at peak MD (N/25mm) |  | 0 | 1000 | - | - | - | -
Elongation at break MD (%) |  | 0 | 1000 | - | - | - | - | Elongation at break MD (%) |  | 0 | 1000 | - | - | - | -
Elongation at 9.81N MD (%) |  | 0 | 1000 | - | - | - | - | Elongation at 9.81N MD (%) |  | 0 | 1000 | - | - | - | -
Load at 5% 1st cycle |  | 0 | 2 | 0.7376927 | 0.5 | 0.98264 | 0.1495621 | Load at 5% 1st cycle |  | 0 | 2 | 0.8578939 | 0.5579175 | 1.169322 | 0.2040861
Load at 10% 1st cycle |  | 0.5 | 2.5 | 1.573225 | 1.389834 | 1.883134 | 0.14901 | Load at 10% 1st cycle |  | 0.5 | 2.5 | 1.811599 | 1.57827 | 2.044408 | 0.1490978
Load at 20% 1st cycle |  | 1 | 3.7 | 2.697739 | 2.574886 | 2.951906 | 0.1118984 | Load at 20% 1st cycle |  | 1 | 3.7 | 3.18529 | 3.053455 | 3.347344 | 0.09624246
Load at 50% 1st cycle |  | 2 | 6.5 | 4.606531 | 4.39324 | 5.00042 | 0.1870505 | Load at 50% 1st cycle |  | 2 | 6.5 | 5.322723 | 4.984034 | 5.631162 | 0.1807096
Permanent set 2º Cicle (%) |  | 0 | 22 | 18.39394 | 16.29746 | 19.45468 | 1.06024 | Permanent set 2º Cicle (%) |  | 0 | 22 | 16.41494 | 13.83626 | 17.92604 | 1.226066
Load at 100% 2º cicle |  | 4 | 7 | 7.524516 | 6.961246 | 8.127954 | 0.4081081 | Load at 100% 2º cicle |  | 4 | 7 | 7.889301 | 7.256496 | 8.75355 | 0.4557822
Permanent set 3º Cicle (%) |  | 0 | 22 | 19.82522 | 18.44594 | 20.9021 | 0.7015954 | Permanent set 3º Cicle (%) |  | 0 | 22 | 17.29385 | 15.17816 | 18.81674 | 1.016395
Load at 100% 3º cicle |  | 4 | 7 | 7.056854 | 6.54955 | 7.591288 | 0.3610315 | Load at 100% 3º cicle |  | 4 | 7 | 7.435228 | 6.880428 | 8.196882 | 0.388582
Peel test |  | 1.5 | 6 | 2.187199 | 2 | 2.508571 | 0.1313862 | Peel test |  | 1.5 | 6 | 2.28375 | 2.071429 | 2.442857 | 0.1387874
Mega Disposables Method |  | Lower Limit | Upper Limit | Average | Mín | Máx | SD | Mega Disposables Method |  | Lower Limit | Upper Limit | Average | Mín | Máx | SD
LOAD 1ST CYCLE N/50mm |  | 0 | 1000 | 7.008552 | 6.1 | 8 | 0.453269 | LOAD 1ST CYCLE N/50mm |  | 0 | 1000 | 8.800631 | 7.69806 | 11.05 | 0.9880034
LOAD 1ST RELAXATION N/50mm |  | 0 | 1000 | 4.475308 | 4 | 5.2 | 0.271715 | LOAD 1ST RELAXATION N/50mm |  | 0 | 1000 | 6.304063725 | 5.08197 | 13.1 | 2.344848
1ST RETRACTION FORCE AT 50% N/50mm |  | 0.9 | 1.2 | 1.00776 | 0.9 | 1.2 | 0.07570519 | 1ST RETRACTION FORCE AT 50% N/50mm |  | 0.8 | 1.7 | 2.048038775 | 1.36 | 7.575 | 1.886907
1st cycle PERMANENT SET mm |  | 0 | 8 | 8.701298 | 2.831282 | 9.9 | 1.377786 | 1st cycle PERMANENT SET mm |  | 0 | 8 | 15.06087 | 5.081614 | 89.54545 | 25.40075
LOAD 2ND CYCLE N/50mm |  | 5.240615 | 1000 | 5.997119 | 5.4 | 6.9 | 0.3504873 | LOAD 2ND CYCLE N/50mm |  | 5.240615 | 1000 | 20.11367 | 5.643718 | 138.1818 | 39.99723
LOAD 2ND RELAXATION N/50mm |  | 0 | 1000 | 4.177432 | 3.8 | 4.8 | 0.2270586 | LOAD 2ND RELAXATION N/50mm |  | 0 | 1000 | 8.815924 | 4.73811 | 42.36641 | 11.35209
2ND RETRACTION FORCE AT 50% N/50mm |  | 0.8 | 1.4 | 0.959443 | 0.8 | 1.1 | 0.07314361 | 2ND RETRACTION FORCE AT 50% N/50mm |  | 0.8 | 1.7 | 4.990902 | 1.3 | 37.72727 | 11.11829
MAXIMUM LOAD N/50mm |  | 0 | 1000 | 35.58576 | 32.1 | 39.02 | 1.872507 | MAXIMUM LOAD N/50mm |  | 0 | 1000 | 36.38569 | 33.87 | 39.6 | 1.679871
EXTENSION AT MAXIMUM LOAD mm |  | 0 | 1000 | 131.8685 | 121.325 | 143.1 | 5.223895 | EXTENSION AT MAXIMUM LOAD mm |  | 0 | 1000 | 115.7953 | 91.3 | 141.323 | 16.1752
LOAD AT BREAK N/50mm |  | 32 | 44 | 33.41585 | 29.9 | 36.76 | 1.777374 | LOAD AT BREAK N/50mm |  | 32 | 45 | 33.91212 | 31.24 | 37.17 | 1.610042