## Resumo Mega
| Saída de produção | [7 empty] | Aging
ET Method |  | Lower Limit | Upper Limit | Average | Mín | Máx | SD | ET Method |  | Lower Limit | Upper Limit | Average | Mín | Máx | SD
Basis Weight (g/m2) |  | 89.5 | 110.5 | 100.5165 | 97.97 | 104.2381 | 1.591569 | Basis Weight (g/m2) |  | 89.5 | 110.5 | 100.5165 | 97.97 | 104.2381 | 1.591569
Tensile at peak CD (N/25mm) |  | 17 | 27 | 18.87222 | 17.2 | 20.1 | 0.6874665 | Tensile at peak CD (N/25mm) |  | 17 | 27 | 18.48 | 17.3 | 19.7 | 0.7284687
Elongation at break CD (%) |  | 240 | 360 | 333.5291 | 297.243 | 369.3 | 19.38191 | Elongation at break CD (%) |  | 240 | 360 | 350.157 | 329.3 | 370.9 | 14.51939
Elongation at 9.81N CD (%) |  | 120 | 180 | 200.4598 | 180.959 | 221.5 | 10.68069 | Elongation at 9.81N CD (%) |  | 120 | 180 | 207.95 | 185.4 | 228.8 | 16.61253
Tensile at peak MD (N/25mm) |  | 0 | 1000 | #DIV/0! | 0 | 0 | #DIV/0! | Tensile at peak MD (N/25mm) |  | 0 | 1000 | #DIV/0! | 0 | 0 | #DIV/0!
Elongation at break MD (%) |  | 0 | 1000 | #DIV/0! | 0 | 0 | #DIV/0! | Elongation at break MD (%) |  | 0 | 1000 | #DIV/0! | 0 | 0 | #DIV/0!
Elongation at 9.81N MD (%) |  | 0 | 1000 | #DIV/0! | 0 | 0 | #DIV/0! | Elongation at 9.81N MD (%) |  | 0 | 1000 | #DIV/0! | 0 | 0 | #DIV/0!
Load at 5% 1st cycle |  | 1.2 | 2 | 1.062424 | 0.98492 | 1.139928 | 0.1096072 | Load at 5% 1st cycle |  | 1.2 | 2 | 1.283444 | 0.467176 | 1.638612 | 0.4752536
Load at 10% 1st cycle |  | 2.2 | 3.4 | 1.99809 | 1.934362 | 2.061818 | 0.090125 | Load at 10% 1st cycle |  | 2.2 | 3.4 | 2.3782128 | 1.534114 | 2.749004 | 0.4957985
Load at 20% 1st cycle |  | 3 | 5 | 3.127777 | 3.07981 | 3.175744 | 0.06783558 | Load at 20% 1st cycle |  | 3 | 5 | 3.8250168 | 3.184576 | 4.155744 | 0.3943027
Load at 50% 1st cycle |  | 5.5 | 7.5 | 4.942548 | 4.938596 | 4.9465 | 0.005588972 | Load at 50% 1st cycle |  | 5.5 | 7.5 | 5.9996048 | 5.419948 | 6.29769 | 0.3667201
Permanent set 2º Cicle (%) |  | 0 | 27 | 18.6548 | 18.27394 | 19.03566 | 0.5386174 | Permanent set 2º Cicle (%) |  | 0 | 27 | 16.01732 | 15.35712 | 18.31398 | 1.286431
Load at 100% 2º cicle |  | 9.5 | 12.5 | 7.527323 | 7.230332 | 7.824314 | 0.4200087 | Load at 100% 2º cicle |  | 9.5 | 12.5 | 8.4056684 | 7.58111 | 9.112554 | 0.5732417
Permanent set 3º Cicle (%) |  | 0 | 29 | 19.48259 | 18.9193 | 20.04588 | 0.7966124 | Permanent set 3º Cicle (%) |  | 0 | 29 | 16.876068 | 15.54206 | 18.92872 | 1.305798
Load at 100% 3º cicle |  | 9 | 12 | 7.10783 | 6.857822 | 7.357838 | 0.3535647 | Load at 100% 3º cicle |  | 9 | 12 | 7.9531092 | 7.208064 | 8.55908 | 0.5103315
Peel test |  | 2 | 5 | 2.307396 | 1.9 | 2.65 | 0.2095922 | Peel test |  | 2 | 5 | 2.297333 | 1.897143 | 2.55 | 0.1863206